## TRIG
PointID | SAMP_Depth | SAMP_REF | SAMP_TYPE | SAMP_ID | SPEC_Depth | SPEC_REF | Depth | SPEC_DESC | SPEC_PREP | TRIG_TYPE | TRIG_COND | TRIG_REM | TRIG_METH | TRIG_LAB | TRIG_CRED | TEST_STAT | FILE_FSET | Unit
544WTG23-BH01a | 11.2 | 02 | PU | US23-G-008-544WTG23-BH01A-PU-02 | 11.6 | Q2 | 11.6 | Moist, gray clay with sand | TRIMMED | UU | INTACT | UU-14 | ASTM D2850 | GTX
544WTG23-BH01a | 24.5 | 21 | PU | US23-G-008-544WTG23-BH01A-PU-21 | 24.7 | Q1 | 24.7 | Moist, dark gray silt | TRIMMED | UU | INTACT | UU-2 | ASTM D2850 | GTX
544WTG23-BH01a | 25.4 | 22 | PU | US23-G-008-544WTG23-BH01A-PU-22 | 25.4 | IS | 25.4 | Wet, dark gray sandy clay | TRIMMED | UU | INTACT | UU-31-1 | ASTM D2850 | GTX
544WTG23-BH01a | 25.4 | 22 | PU | US23-G-008-544WTG23-BH01A-PU-22 | 25.4 | IS | 25.41 | Wet, dark gray sandy clay | REMOLD | UUR | REMOLDED | UU-31-2 | ASTM D2850 | GTX
544WTG23-BH01a | 34.2 | 33 | PU | US23-G-008-544WTG23-BH01A-PU-33 | 34.7 | Q2 | 34.7 | Moist, dark gray silt with sand | TRIMMED | UU | INTACT | UU-3 | ASTM D2850 | GTX
544WTG23-BH01a | 41.8 | 46 | PU | US23-G-008-544WTG23-BH01A-PU-46 | 42.4 | Q2 | 42.4 | Moist, dark gray silt with sand | TRIMMED | UU | INTACT | UU-5-1 | ASTM D2850 | GTX
544WTG23-BH01a | 41.8 | 46 | PU | US23-G-008-544WTG23-BH01A-PU-46 | 42.4 | Q2 | 42.41 | Moist, dark gray silt with sand | REMOLD | UUR | REMOLDED | UU-5-2 | ASTM D2850 | GTX
544WTG23-BH02 | 12 | 13 | P | US23-G-008-544WTG23-BH02-P-13 | 12.2 | Q1 | 12.2 | Moist, very dark gray silt | TRIMMED | UU | INTACT | UU-22-1 | ASTM D2850 | GTX
544WTG23-BH02 | 12 | 13 | P | US23-G-008-544WTG23-BH02-P-13 | 12.2 | Q1 | 12.21 | Moist, very dark gray silt | REMOLD | UUR | REMOLDED | UU-22-2 | ASTM D2850 | GTX
544WTG23-BH02 | 19 | 20 | PU | US23-G-008-544WTG23-BH02-PU-20 | 19.4 | Q1 | 19.4 | Moist, dark gray silt with clay | TRIMMED | UU | INTACT | UU-16-1 | ASTM D2850 | GTX
544WTG23-BH02 | 19 | 20 | PU | US23-G-008-544WTG23-BH02-PU-20 | 19.4 | Q1 | 19.41 | Moist, dark gray silt with clay | REMOLD | UUR | REMOLDED | UU-16-2 | ASTM D2850 | GTX
544WTG23-BH02 | 27 | 28 | PU | US23-G-008-544WTG23-BH02-PU-28 | 27.4 | Q2 | 27.41 | Moist, dark gray silt | REMOLD | UUR | REMOLDED | UU-24-2 | ASTM D2850 | GTX
544WTG23-BH04 | 14 | 21 | PU | US23-G-008-544WTG23-BH04-PU-21 | 14.1 | Q1 | 14.1 | Moist, dark gray sandy silt | TRIMMED | UU | INTACT | UU-8-1 | ASTM D2850 | GTX
544WTG23-BH04 | 14 | 21 | PU | US23-G-008-544WTG23-BH04-PU-21 | 14.1 | Q1 | 14.11 | Moist, dark gray sandy silt | REMOLD | UUR | REMOLDED | UU-8-2 | ASTM D2850 | GTX
544WTG23-BH04 | 38.3 | 52 | PU | US23-G-008-544WTG23-BH04-PU-52 | 38.5 | Q1 | 38.51 | Moist, dark gray silt with sand | REMOLD | UUR | REMOLDED | UU-7-2 | ASTM D2850 | GTX
544WTG23-BH04 | 42.4 | 57 | PU | US23-G-008-544WTG23-BH04-PU-57 | 42.5 | Q1 | 42.5 | Moist, dark gray silt with sand | TRIMMED | UU | INTACT | UU-6 | ASTM D2850 | GTX
544WTG23-BH04 | 46.1 | 62 | PU | US23-G-008-544WTG23-BH04-PU-62 | 46.4 | Q1 | 46.4 | Moist, dark gray sandy silt | TRIMMED | UU | INTACT | UU-1 | ASTM D2850 | GTX
544WTG23-BH05 | 3 | 04 | P | US23-G-008-544WTG23-BH05-P-04 | 3.4 | Q1 | 3.4 | Moist, dark brownish gray sandy silt | TRIMMED | UU | INTACT | UU-17 | ASTM D2850 | GTX
544WTG23-BH05b | 22.7 | 08 | PU | US23-G-008-544WTG23-BH05b-PU-08 | 22.9 | Q2 | 22.9 | Moist, dark gray silt with clay | TRIMMED | UU | INTACT | UU-19-1 | ASTM D2850 | GTX
544WTG23-BH05b | 22.7 | 08 | PU | US23-G-008-544WTG23-BH05b-PU-08 | 22.9 | Q2 | 22.91 | Moist, dark gray silt with clay | REMOLD | UUR | REMOLDED | UU-19-2 | ASTM D2850 | GTX
544WTG23-BH05b | 26.7 | 12 | PU | US23-G-008-544WTG23-BH05b-PU-12 | 27.05 | Q1 | 27.05 | Moist, dark gray silt with sand | TRIMMED | UU | INTACT | UU-18 | ASTM D2850 | GTX
544WTG23-BH05b | 31.2 | 17 | PU | US23-G-008-544WTG23-BH05b-PU-17 | 31.2 | Q1 | 31.2 | Moist, dark gray silt with clay | TRIMMED | UU | INTACT | UU-20-1 | ASTM D2850 | GTX
544WTG23-BH05b | 31.2 | 17 | PU | US23-G-008-544WTG23-BH05b-PU-17 | 31.2 | Q1 | 31.21 | Moist, dark gray silt with clay | REMOLD | UUR | REMOLDED | UU-20-2 | ASTM D2850 | GTX
544WTG23-BH05b | 41.9 | 34 | PU | US23-G-008-544WTG23-BH05b-PU-34 | 41.9 | IS | 41.9 | Moist, gray silty clay | TRIMMED | UU | INTACT | UU-32-1 | ASTM D2850 | GTX
544WTG23-BH05b | 41.9 | 34 | PU | US23-G-008-544WTG23-BH05b-PU-34 | 41.9 | IS | 41.91 | Moist, gray silty clay | REMOLD | UUR | REMOLDED | UU-32-2 | ASTM D2850 | GTX
544WTG23-BH06 | 21.5 | 30 | PU | US23-G-008-544WTG23-BH06-PU-30 | 21.5 | IS | 21.5 | Moist, dark gray clay | TRIMMED | UU | INTACT | UU-21 | ASTM D2850 | GTX
544WTG23-BH06 | 25.5 | 34 | PU | US23-G-008-544WTG23-BH06-PU-34 | 25.7 | Q1 | 25.7 | Moist, very dark gray clay | TRIMMED | UU | INTACT | UU-13-1 | ASTM D2850 | GTX
544WTG23-BH06 | 25.5 | 34 | PU | US23-G-008-544WTG23-BH06-PU-34 | 25.7 | Q1 | 25.71 | Moist, very dark gray clay | REMOLD | UUR | REMOLDED | UU-13-2 | ASTM D2850 | GTX
544WTG23-BH06a | 31 | 05 | PU | US23-G-008-544WTG23-BH06A-PU-05 | 31.5 | Q2 | 31.5 | Moist, dark gray silty sand | TRIMMED | UU | INTACT | UU-29-1 | ASTM D2850 | GTX
544WTG23-BH06a | 31 | 05 | PU | US23-G-008-544WTG23-BH06A-PU-05 | 31.5 | Q2 | 31.51 | Moist, dark gray silty sand | REMOLD | UUR | REMOLDED | UU-29-2 | ASTM D2850 | GTX
544WTG23-BH06a | 40.9 | 18 | PU | US23-G-008-544WTG23-BH06A-PU-18 | 41.1 | Q1 | 41.1 | Moist, dark gray silt with sand | TRIMMED | UU | INTACT | UU-28 | ASTM D2850 | GTX
544WTG23-BH06a | 49.4 | 28 | PU | US23-G-008-544WTG23-BH06A-PU-28 | 49.6 | Q1 | 49.6 | Moist, gray clayey silt | TRIMMED | UU | INTACT | UU-27 | ASTM D2850 | GTX
544WTG23-BH09 | 2 | 03 | P | US23-G-008-544WTG23-BH09-P-03 | 2 | Q1 | 2 | Moist, very dark gray silt with sand | TRIMMED | UU | INTACT | UU-10-1 | ASTM D2850 | GTX
544WTG23-BH09 | 2 | 03 | P | US23-G-008-544WTG23-BH09-P-03 | 2 | Q1 | 2.01 | Moist, very dark gray silt with sand | REMOLD | UUR | REMOLDED | UU-10-2 | ASTM D2850 | GTX
544WTG23-BH10a | 21.5 | 20 | PU | US23-G-008-544WTG23-BH10a-PU-20 | 21.6 | Q1 | 21.6 | Moist, dark gray sandy silt | TRIMMED | UU | INTACT | UU-4 | ASTM D2850 | GTX
544WTG23-BH10a | 25 | 24 | PU | US23-G-008-544WTG23-BH10a-PU-24 | 25 | IS | 25 | Moist, dark gray silt | TRIMMED | UU | INTACT | UU-26-1 | ASTM D2850 | GTX
544WTG23-BH10a | 25 | 24 | PU | US23-G-008-544WTG23-BH10a-PU-24 | 25 | IS | 25.01 | Moist, dark gray silt | REMOLD | UUR | REMOLDED | UU-26-2 | ASTM D2850 | GTX
544WTG23-BH10a | 45.4 | 57 | PU | US23-G-008-544WTG23-BH10a-PU-57 | 45.4 | Q1 | 45.4 | Moist, dark gray sandy silt | TRIMMED | UU | INTACT | UU-9 | ASTM D2850 | GTX
544WTG23-BH11 | 8.5 | 10 | P | US23-G-008-544WTG23-BH11-P-10 | 8.5 | IS | 8.5 | Moist, gray silt with sand | TRIMMED | UU | INTACT | UU-30-1 | ASTM D2850 | GTX
544WTG23-BH11 | 8.5 | 10 | P | US23-G-008-544WTG23-BH11-P-10 | 8.5 | IS | 8.51 | Moist, gray silt with sand | REMOLD | UUR | REMOLDED | UU-30-2 | ASTM D2850 | GTX
544WTG23-BH11 | 15.5 | 19 | PU | US23-G-008-544WTG23-BH11-PU-19 | 15.5 | Q1 | 15.5 | Moist, dark gray sandy silt | TRIMMED | UU | INTACT | UU-11 | ASTM D2850 | GTX
544WTG23-BH11a | 17 | 01 | PU | US23-G-008-544WTG23-BH11a-PU-01 | 17.4 | Q2 | 17.41 | Moist, dark gray silty sand | REMOLD | UUR | REMOLDED | UU-25-2 | ASTM D2850 | GTX
544WTG23-BH11a | 26 | 07 | PU | US23-G-008-544WTG23-BH11a-PU-07 | 26.2 | Q2 | 26.2 | Moist, dark gray silty sand | TRIMMED | UU | INTACT | UU-33 | ASTM D2850 | GTX
544WTG23-BH11a | 33.5 | 12 | PU | US23-G-008-544WTG23-BH11a-PU-12 | 33.8 | Q2 | 33.8 | Moist, dark brown silt | TRIMMED | UU | INTACT | UU-23-1 | ASTM D2850 | GTX
544WTG23-BH11a | 33.5 | 12 | PU | US23-G-008-544WTG23-BH11a-PU-12 | 33.8 | Q2 | 33.81 | Moist, dark brown silt | REMOLD | UUR | REMOLDED | UU-23-2 | ASTM D2850 | GTX
544WTG23-BH11a | 49.5 | 23 | PU | US23-G-008-544WTG23-BH11a-PU-23 | 49.9 | Q2 | 49.91 | Moist, very dark gray sandy silt | REMOLD | UUR | REMOLDED | UU-12-2 | ASTM D2850 | GTX
UU_template_test | 20 | 01 | P | US23-G-008-UU_template_test-P-01 | 20.4 | UU1 | 20.4 |  |  | UU | UNDISTURBED |  |  | Offshore

## TRIT
PointID | SAMP_Depth | SAMP_REF | SAMP_TYPE | SAMP_ID | SPEC_Depth | SPEC_REF | Depth | ItemKey | TRIT_SDIA | TRIT_SLEN | TRIT_IMC | TRIT_FMC | TRIT_CELL | TRIT_DEVF | TRIT_BDEN | TRIT_DDEN | TRIT_STRN | TRIT_CU | TRIT_MODE | TRIT_REM | FILE_FSET | TRIT_COND | TRIT_EP50 | TRIT_PHO1 | TRIT_PHO2 | TRIT_MAST | TRIT_MIST | TRIT_TQUA | TRIT_OCR | TRIT_QNET | TRIT_MACH | TRIV_PROV | TRIAX_WEIGHT | TRIAX_MEMTHK | TRIAX_MAXDEV | WC_UU_TIN_NUM | WC_WT_WET | WC_WT_Dry | WC_WT_Tare
544WTG23-BH01a | 11.2 | 02 | PU | US23-G-008-544WTG23-BH01A-PU-02 | 11.6 | Q2 | 11.6 | UU-14 | 54.1 | 123.32 | 39 | 39 | 645 | 407 |  | 1.24261 | 3 | 203.3 |  |  |  | INTACT |  |  |  | 1051.7 | 645
544WTG23-BH01a | 24.5 | 21 | PU | US23-G-008-544WTG23-BH01A-PU-21 | 24.7 | Q1 | 24.7 | UU-2 | 71.12 | 160 | 37 | 37 | 905 | 378 |  | 1.351682 | 5.6 | 188.9 |  |  |  | INTACT |  |  |  | 1282.8 | 905
544WTG23-BH01a | 25.4 | 22 | PU | US23-G-008-544WTG23-BH01A-PU-22 | 25.4 | IS | 25.4 | UU-31-1 | 71.12 | 157.5 | 34 | 34 | 920 | 377 |  | 1.344546 | 9 | 188.4 |  |  |  | INTACT |  |  |  | 1296.7 | 920
544WTG23-BH01a | 25.4 | 22 | PU | US23-G-008-544WTG23-BH01A-PU-22 | 25.4 | IS | 25.41 | UU-31-2 | 50.8 | 101.6 | 9.2 | 9.2 | 920 | 187 |  | 1.721713 | 15 | 93.7 |  |  |  | REMOLDED |  |  |  | 1107.4 | 920
544WTG23-BH01a | 34.2 | 33 | PU | US23-G-008-544WTG23-BH01A-PU-33 | 34.7 | Q2 | 34.7 | UU-3 | 71.12 | 172.7 | 42 | 42 | 1105 | 153 |  | 1.223242 | 1.7 | 76.33 |  |  |  | INTACT |  |  |  | 1257.7 | 1105
544WTG23-BH01a | 41.8 | 46 | PU | US23-G-008-544WTG23-BH01A-PU-46 | 42.4 | Q2 | 42.4 | UU-5-1 | 71.12 | 165.1 | 35 | 35 | 1260 | 550 |  | 1.357798 | 4.7 | 275.2 |  |  |  | INTACT |  |  |  | 1810.5 | 1260
544WTG23-BH01a | 41.8 | 46 | PU | US23-G-008-544WTG23-BH01A-PU-46 | 42.4 | Q2 | 42.41 | UU-5-2 | 72.64 | 165.1 | 38 | 38 | 1260 | 209 |  | 1.327217 | 6.6 | 104.7 |  |  |  | REMOLDED |  |  |  | 1469.3 | 1260
544WTG23-BH02 | 12 | 13 | P | US23-G-008-544WTG23-BH02-P-13 | 12.2 | Q1 | 12.2 | UU-22-1 | 71.1 | 152.4 | 39 | 39 | 640 | 290 |  | 1.307849 | 3.2 | 145.3 |  |  |  | INTACT |  |  |  | 930.5 | 640
544WTG23-BH02 | 12 | 13 | P | US23-G-008-544WTG23-BH02-P-13 | 12.2 | Q1 | 12.21 | UU-22-2 | 50.8 | 101.6 | 32 | 32 | 640 | 310 |  | 1.365953 | 8.7 | 154.7 |  |  |  | REMOLDED |  |  |  | 949.5 | 640
544WTG23-BH02 | 19 | 20 | PU | US23-G-008-544WTG23-BH02-PU-20 | 19.4 | Q1 | 19.4 | UU-16-1 | 711.2 | 143.5 | 41 | 41 | 785 | 894 |  | 1.283384 | 4.4 | 447.2 |  |  |  | INTACT |  |  |  | 1679.5 | 785
544WTG23-BH02 | 19 | 20 | PU | US23-G-008-544WTG23-BH02-PU-20 | 19.4 | Q1 | 19.41 | UU-16-2 | 51.05 | 102.9 | 41 | 41 | 785 | 534 |  | 1.253823 | 6.3 | 267.2 |  |  |  | REMOLDED |  |  |  | 1319.4 | 785
544WTG23-BH02 | 27 | 28 | PU | US23-G-008-544WTG23-BH02-PU-28 | 27.4 | Q2 | 27.41 | UU-24-2 | 50.8 | 101.6 | 39 | 39 | 945 | 268 |  | 1.30683 | 8.9 | 133.8 |  |  |  | REMOLDED |  |  |  | 1212.6 | 945
544WTG23-BH04 | 14 | 21 | PU | US23-G-008-544WTG23-BH04-PU-21 | 14.1 | Q1 | 14.1 | UU-8-1 | 52.07 | 104.1 | 26 | 26 | 715 | 424 |  | 1.557594 | 13 | 211.8 |  |  |  | INTACT |  |  |  | 1138.5 | 715
544WTG23-BH04 | 14 | 21 | PU | US23-G-008-544WTG23-BH04-PU-21 | 14.1 | Q1 | 14.11 | UU-8-2 | 50.8 | 101.6 | 28 | 28 | 715 | 241 |  | 1.544343 | 14 | 120.5 |  |  |  | REMOLDED |  |  |  | 956 | 715
544WTG23-BH04 | 38.3 | 52 | PU | US23-G-008-544WTG23-BH04-PU-52 | 38.5 | Q1 | 38.51 | UU-7-2 | 50.8 | 101.6 | 37 | 37 | 1205 | 71 |  | 1.344546 | 15 | 35.3 |  |  |  | REMOLDED |  |  |  | 1275.6 | 1205
544WTG23-BH04 | 42.4 | 57 | PU | US23-G-008-544WTG23-BH04-PU-57 | 42.5 | Q1 | 42.5 | UU-6 | 71.12 | 148.6 | 36 | 36 | 1285 | 727 |  | 1.37105 | 5.1 | 363.5 |  |  |  | INTACT |  |  |  | 2011.9 | 1285
544WTG23-BH04 | 46.1 | 62 | PU | US23-G-008-544WTG23-BH04-PU-62 | 46.4 | Q1 | 46.4 | UU-1 | 55.88 | 111.8 | 27 | 27 | 1360 | 784 |  | 1.480122 | 3 | 392.2 |  |  |  | INTACT |  |  |  | 2144.4 | 1360
544WTG23-BH05 | 3 | 04 | P | US23-G-008-544WTG23-BH05-P-04 | 3.4 | Q1 | 3.4 | UU-17 | 71.12 | 143.5 | 32 | 32 | 530 | 74 |  | 1.447503 | 13 | 37.16 |  |  |  | INTACT |  |  |  | 604.33 | 530
544WTG23-BH05b | 22.7 | 08 | PU | US23-G-008-544WTG23-BH05b-PU-08 | 22.9 | Q2 | 22.9 | UU-19-1 | 71.12 | 143.5 | 23 | 23 | 885 | 26 |  | 1.562691 | 1.4 | 12.93 |  |  |  | INTACT |  |  |  | 910.86 | 885
544WTG23-BH05b | 22.7 | 08 | PU | US23-G-008-544WTG23-BH05b-PU-08 | 22.9 | Q2 | 22.91 | UU-19-2 | 50.8 | 101.6 | 35 | 35 | 885 | 24 |  | 1.391437 | 14 | 11.86 |  |  |  | REMOLDED |  |  |  | 908.72 | 885
544WTG23-BH05b | 26.7 | 12 | PU | US23-G-008-544WTG23-BH05b-PU-12 | 27.05 | Q1 | 27.05 | UU-18 | 71.12 | 14.35 | 27 | 27 | 965 | 140 |  | 1.498471 | 15 | 70.16 |  |  |  | INTACT |  |  |  | 1105.3 | 965
544WTG23-BH05b | 31.2 | 17 | PU | US23-G-008-544WTG23-BH05b-PU-17 | 31.2 | Q1 | 31.2 | UU-20-1 | 71.12 | 142.2 | 31 | 31 | 1050 | 126 |  | 1.470948 | 15 | 62.73 |  |  |  | INTACT |  |  |  | 1175.5 | 1050
544WTG23-BH05b | 31.2 | 17 | PU | US23-G-008-544WTG23-BH05b-PU-17 | 31.2 | Q1 | 31.21 | UU-20-2 | 50.8 | 141.6 | 31 | 31 | 1050 | 108 |  | 1.469929 | 15 | 53.91 |  |  |  | REMOLDED |  |  |  | 1157.8 | 1050
544WTG23-BH05b | 41.9 | 34 | PU | US23-G-008-544WTG23-BH05b-PU-34 | 41.9 | IS | 41.9 | UU-32-1 | 71.12 | 162.6 | 71 | 71 | 1265 | 289 |  | 0.8896024 | 5.7 | 144.5 |  |  |  | INTACT |  |  |  | 1553.9 | 1265
544WTG23-BH05b | 41.9 | 34 | PU | US23-G-008-544WTG23-BH05b-PU-34 | 41.9 | IS | 41.91 | UU-32-2 | 50.8 | 101.6 | 71 | 71 | 1265 | 231 |  | 0.8920489 | 8.9 | 115.7 |  |  |  | REMOLDED |  |  |  | 1496.3 | 1265
544WTG23-BH06 | 21.5 | 30 | PU | US23-G-008-544WTG23-BH06-PU-30 | 21.5 | IS | 21.5 | UU-21 | 71.12 | 149.9 | 27 | 27 | 860 | 151 |  | 1.498471 | 4.8 | 75.61 |  |  |  | INTACT |  |  |  | 1011.2 | 860
544WTG23-BH06 | 25.5 | 34 | PU | US23-G-008-544WTG23-BH06-PU-34 | 25.7 | Q1 | 25.7 | UU-13-1 | 71.12 | 156.2 | 36 | 36 | 945 | 368 |  | 1.350663 | 6.4 | 183.9 |  |  |  | INTACT |  |  |  | 1312.8 | 945
544WTG23-BH06 | 25.5 | 34 | PU | US23-G-008-544WTG23-BH06-PU-34 | 25.7 | Q1 | 25.71 | UU-13-2 | 50.8 | 105.4 | 36 | 36 | 945 | 123 |  | 1.301733 | 15 | 61.53 |  |  |  | REMOLDED |  |  |  | 1068.1 | 945
544WTG23-BH06a | 31 | 05 | PU | US23-G-008-544WTG23-BH06A-PU-05 | 31.5 | Q2 | 31.5 | UU-29-1 | 71.12 | 162.6 | 50 | 50 | 1065 | 438 |  | 1.072375 | 5.3 | 219.2 |  |  |  | INTACT |  |  |  | 1503.4 | 1065
544WTG23-BH06a | 31 | 05 | PU | US23-G-008-544WTG23-BH06A-PU-05 | 31.5 | Q2 | 31.51 | UU-29-2 | 50.8 | 101.6 | 54 | 54 | 1065 | 266 |  | 1.04791 | 9.1 | 132.8 |  |  |  | REMOLDED |  |  |  | 1330.7 | 1065
544WTG23-BH06a | 40.9 | 18 | PU | US23-G-008-544WTG23-BH06A-PU-18 | 41.1 | Q1 | 41.1 | UU-28 | 54.61 | 121.9 | 32 | 32 | 1260 | 899 |  | 1.352701 | 2.5 | 449.7 |  |  |  | INTACT |  |  |  | 2159.4 | 1260
544WTG23-BH06a | 49.4 | 28 | PU | US23-G-008-544WTG23-BH06A-PU-28 | 49.6 | Q1 | 49.6 | UU-27 | 71.12 | 162.6 | 39 | 39 | 1430 | 199 |  | 1.271152 | 2.7 | 99.43 |  |  |  | INTACT |  |  |  | 1628.9 | 1430
544WTG23-BH09 | 2 | 03 | P | US23-G-008-544WTG23-BH09-P-03 | 2 | Q1 | 2 | UU-10-1 | 71.12 | 162.6 | 25 | 25 | 465 | 72 |  | 1.61366 | 15 | 36.18 |  |  |  | INTACT |  |  |  | 537.35 | 465
544WTG23-BH09 | 2 | 03 | P | US23-G-008-544WTG23-BH09-P-03 | 2 | Q1 | 2.01 | UU-10-2 | 50.8 | 101.6 | 25 | 25 | 465 | 60 |  | 1.611621 | 15 | 29.83 |  |  |  | REMOLDED |  |  |  | 524.65 | 465
544WTG23-BH10a | 21.5 | 20 | PU | US23-G-008-544WTG23-BH10a-PU-20 | 21.6 | Q1 | 21.6 | UU-4 | 711.2 | 167.6 | 14 | 14 | 845 | 69 |  | 1.701325 | 6.7 | 34.46 |  |  |  | INTACT |  |  |  | 913.92 | 845
544WTG23-BH10a | 25 | 24 | PU | US23-G-008-544WTG23-BH10a-PU-24 | 25 | IS | 25 | UU-26-1 | 72.64 | 165.1 | 64 | 64 | 910 | 526 |  | 0.9279307 | 3.2 | 263.1 |  |  |  | INTACT |  |  |  | 1436.3 | 910
544WTG23-BH10a | 25 | 24 | PU | US23-G-008-544WTG23-BH10a-PU-24 | 25 | IS | 25.01 | UU-26-2 | 50.08 | 101.6 | 41 | 41 | 910 | 229 |  | 1.115189 | 6.3 | 114.3 |  |  |  | REMOLDED |  |  |  | 1138.6 | 910
544WTG23-BH10a | 45.4 | 57 | PU | US23-G-008-544WTG23-BH10a-PU-57 | 45.4 | Q1 | 45.4 | UU-9 | 71.12 | 177.8 | 35 | 35 | 1320 | 592 |  | 1.345566 | 4.7 | 296.2 |  |  |  | INTACT |  |  |  | 1912.4 | 1320
544WTG23-BH11 | 8.5 | 10 | P | US23-G-008-544WTG23-BH11-P-10 | 8.5 | IS | 8.5 | UU-30-1 | 71.12 | 170.2 | 39 | 39 | 620 | 192 |  | 1.238532 | 7.9 | 96.07 |  |  |  | INTACT |  |  |  | 812.1 | 620
544WTG23-BH11 | 8.5 | 10 | P | US23-G-008-544WTG23-BH11-P-10 | 8.5 | IS | 8.51 | UU-30-2 | 50.8 | 101.6 | 44 | 44 | 620 | 170 |  | 1.191641 | 11 | 85.1 |  |  |  | REMOLDED |  |  |  | 790.2 | 620
544WTG23-BH11 | 15.5 | 19 | PU | US23-G-008-544WTG23-BH11-PU-19 | 15.5 | Q1 | 15.5 | UU-11 | 71.12 | 15.24 | 35 | 35 | 760 | 28 |  | 1.372069 | 2 | 14.04 |  |  |  | INTACT |  |  |  | 788.08 | 760
544WTG23-BH11a | 17 | 01 | PU | US23-G-008-544WTG23-BH11a-PU-01 | 17.4 | Q2 | 17.41 | UU-25-2 | 50.8 | 101.6 | 21 | 21 | 795 | 523 |  | 1.400612 | 6.4 | 261.3 |  |  |  | REMOLDED |  |  |  | 1317.6 | 795
544WTG23-BH11a | 26 | 07 | PU | US23-G-008-544WTG23-BH11a-PU-07 | 26.2 | Q2 | 26.2 | UU-33 | 71.12 | 165.1 | 30 | 30 | 975 | 784 |  | 1.356779 | 2.6 | 392.2 |  |  |  | INTACT |  |  |  | 1759.4 | 975
544WTG23-BH11a | 33.5 | 12 | PU | US23-G-008-544WTG23-BH11a-PU-12 | 33.8 | Q2 | 33.8 | UU-23-1 | 71.12 | 152.4 | 49 | 49 | 1125 | 759 |  | 1.114169 | 3.3 | 379.3 |  |  |  | INTACT |  |  |  | 1883.6 | 1125
544WTG23-BH11a | 33.5 | 12 | PU | US23-G-008-544WTG23-BH11a-PU-12 | 33.8 | Q2 | 33.81 | UU-23-2 | 50.8 | 101.6 | 50 | 50 | 1125 | 394 |  | 1.102956 | 8.4 | 196.9 |  |  |  | REMOLDED |  |  |  | 1518.9 | 1125
544WTG23-BH11a | 49.5 | 23 | PU | US23-G-008-544WTG23-BH11a-PU-23 | 49.9 | Q2 | 49.91 | UU-12-2 | 50.8 | 104.1 | 74 | 74 | 1350 | 70 |  | 0.8644241 | 3.6 | 35.14 |  |  |  | REMOLDED |  |  |  | 1420.28 | 1350
UU_template_test | 20 | 01 | P | US23-G-008-UU_template_test-P-01 | 20.4 | UU1 | 20.4 | 1 | 70 | 140 |  |  | 805 | [20 empty] | 0.38 | 0 |  |  |  | 1.36

## TRIT (2)
PointID | SAMP_Depth | SAMP_REF | SAMP_TYPE | SAMP_ID | SPEC_Depth | SPEC_REF | Depth | ItemKey | TRIT_SDIA | TRIT_SLEN | TRIT_IMC | TRIT_FMC | TRIT_CELL | TRIT_DEVF | TRIT_BDEN | TRIT_DDEN | TRIT_STRN | TRIT_CU | TRIT_MODE | TRIT_REM | FILE_FSET | TRIT_COND | TRIT_EP50 | TRIT_PHO1 | TRIT_PHO2 | TRIT_MAST | TRIT_MIST | TRIT_TQUA
544WTG23-BH01a | 11.2 | 02 | PU | US23-G-008-544WTG23-BH01A-PU-02 | 11.6 | Q2 | 11.6 | UU-14 | 54.1 | 123.32 | 39 | 39 | 645 | 407 |  | 1.24261 | 3 | 203.3 |  |  |  | INTACT |  |  |  | 1051.7 | 645
544WTG23-BH01a | 24.5 | 21 | PU | US23-G-008-544WTG23-BH01A-PU-21 | 24.7 | Q1 | 24.7 | UU-2 | 71.12 | 160 | 37 | 37 | 905 | 378 |  | 1.351682 | 5.6 | 188.9 |  |  |  | INTACT |  |  |  | 1282.8 | 905
544WTG23-BH01a | 25.4 | 22 | PU | US23-G-008-544WTG23-BH01A-PU-22 | 25.4 | IS | 25.4 | UU-31-1 | 71.12 | 157.5 | 34 | 34 | 920 | 377 |  | 1.344546 | 9 | 188.4 |  |  |  | INTACT |  |  |  | 1296.7 | 920 |  | 2.010672
544WTG23-BH01a | 25.4 | 22 | PU | US23-G-008-544WTG23-BH01A-PU-22 | 25.4 | IS | 25.41 | UU-31-2 | 50.8 | 101.6 | 9.2 | 9.2 | 920 | 187 |  | 1.721713 | 15 | 93.7 |  |  |  | REMOLDED |  |  |  | 1107.4 | 920
544WTG23-BH01a | 34.2 | 33 | PU | US23-G-008-544WTG23-BH01A-PU-33 | 34.7 | Q2 | 34.7 | UU-3 | 71.12 | 172.7 | 42 | 42 | 1105 | 153 |  | 1.223242 | 1.7 | 76.33 |  |  |  | INTACT |  |  |  | 1257.7 | 1105
544WTG23-BH01a | 41.8 | 46 | PU | US23-G-008-544WTG23-BH01A-PU-46 | 42.4 | Q2 | 42.4 | UU-5-1 | 71.12 | 165.1 | 35 | 35 | 1260 | 550 |  | 1.357798 | 4.7 | 275.2 |  |  |  | INTACT |  |  |  | 1810.5 | 1260 |  | 2.628462
544WTG23-BH01a | 41.8 | 46 | PU | US23-G-008-544WTG23-BH01A-PU-46 | 42.4 | Q2 | 42.41 | UU-5-2 | 72.64 | 165.1 | 38 | 38 | 1260 | 209 |  | 1.327217 | 6.6 | 104.7 |  |  |  | REMOLDED |  |  |  | 1469.3 | 1260
544WTG23-BH02 | 12 | 13 | P | US23-G-008-544WTG23-BH02-P-13 | 12.2 | Q1 | 12.2 | UU-22-1 | 71.1 | 152.4 | 39 | 39 | 640 | 290 |  | 1.307849 | 3.2 | 145.3 |  |  |  | INTACT |  |  |  | 930.5 | 640 |  | 0.9392372
544WTG23-BH02 | 12 | 13 | P | US23-G-008-544WTG23-BH02-P-13 | 12.2 | Q1 | 12.21 | UU-22-2 | 50.8 | 101.6 | 32 | 32 | 640 | 310 |  | 1.365953 | 8.7 | 154.7 |  |  |  | REMOLDED |  |  |  | 949.5 | 640
544WTG23-BH02 | 19 | 20 | PU | US23-G-008-544WTG23-BH02-PU-20 | 19.4 | Q1 | 19.4 | UU-16-1 | 711.2 | 143.5 | 41 | 41 | 785 | 894 |  | 1.283384 | 4.4 | 447.2 |  |  |  | INTACT |  |  |  | 1679.5 | 785 |  | 1.673653
544WTG23-BH02 | 19 | 20 | PU | US23-G-008-544WTG23-BH02-PU-20 | 19.4 | Q1 | 19.41 | UU-16-2 | 51.05 | 102.9 | 41 | 41 | 785 | 534 |  | 1.253823 | 6.3 | 267.2 |  |  |  | REMOLDED |  |  |  | 1319.4 | 785
544WTG23-BH02 | 27 | 28 | PU | US23-G-008-544WTG23-BH02-PU-28 | 27.4 | Q2 | 27.41 | UU-24-2 | 50.8 | 101.6 | 39 | 39 | 945 | 268 |  | 1.30683 | 8.9 | 133.8 |  |  |  | REMOLDED |  |  |  | 1212.6 | 945
544WTG23-BH04 | 14 | 21 | PU | US23-G-008-544WTG23-BH04-PU-21 | 14.1 | Q1 | 14.1 | UU-8-1 | 52.07 | 104.1 | 26 | 26 | 715 | 424 |  | 1.557594 | 13 | 211.8 |  |  |  | INTACT |  |  |  | 1138.5 | 715 |  | 1.757676
544WTG23-BH04 | 14 | 21 | PU | US23-G-008-544WTG23-BH04-PU-21 | 14.1 | Q1 | 14.11 | UU-8-2 | 50.8 | 101.6 | 28 | 28 | 715 | 241 |  | 1.544343 | 14 | 120.5 |  |  |  | REMOLDED |  |  |  | 956 | 715
544WTG23-BH04 | 38.3 | 52 | PU | US23-G-008-544WTG23-BH04-PU-52 | 38.5 | Q1 | 38.51 | UU-7-2 | 50.8 | 101.6 | 37 | 37 | 1205 | 71 |  | 1.344546 | 15 | 35.3 |  |  |  | REMOLDED |  |  |  | 1275.6 | 1205
544WTG23-BH04 | 42.4 | 57 | PU | US23-G-008-544WTG23-BH04-PU-57 | 42.5 | Q1 | 42.5 | UU-6 | 71.12 | 148.6 | 36 | 36 | 1285 | 727 |  | 1.37105 | 5.1 | 363.5 |  |  |  | INTACT |  |  |  | 2011.9 | 1285
544WTG23-BH04 | 46.1 | 62 | PU | US23-G-008-544WTG23-BH04-PU-62 | 46.4 | Q1 | 46.4 | UU-1 | 55.88 | 111.8 | 27 | 27 | 1360 | 784 |  | 1.480122 | 3 | 392.2 |  |  |  | INTACT |  |  |  | 2144.4 | 1360
544WTG23-BH05 | 3 | 04 | P | US23-G-008-544WTG23-BH05-P-04 | 3.4 | Q1 | 3.4 | UU-17 | 71.12 | 143.5 | 32 | 32 | 530 | 74 |  | 1.447503 | 13 | 37.16 |  |  |  | INTACT |  |  |  | 604.33 | 530
544WTG23-BH05b | 22.7 | 08 | PU | US23-G-008-544WTG23-BH05b-PU-08 | 22.9 | Q2 | 22.9 | UU-19-1 | 71.12 | 143.5 | 23 | 23 | 885 | 26 |  | 1.562691 | 1.4 | 12.93 |  |  |  | INTACT |  |  |  | 910.86 | 885 |  | 1.090219
544WTG23-BH05b | 22.7 | 08 | PU | US23-G-008-544WTG23-BH05b-PU-08 | 22.9 | Q2 | 22.91 | UU-19-2 | 50.8 | 101.6 | 35 | 35 | 885 | 24 |  | 1.391437 | 14 | 11.86 |  |  |  | REMOLDED |  |  |  | 908.72 | 885
544WTG23-BH05b | 26.7 | 12 | PU | US23-G-008-544WTG23-BH05b-PU-12 | 27.05 | Q1 | 27.05 | UU-18 | 71.12 | 14.35 | 27 | 27 | 965 | 140 |  | 1.498471 | 15 | 70.16 |  |  |  | INTACT |  |  |  | 1105.3 | 965
544WTG23-BH05b | 31.2 | 17 | PU | US23-G-008-544WTG23-BH05b-PU-17 | 31.2 | Q1 | 31.2 | UU-20-1 | 71.12 | 142.2 | 31 | 31 | 1050 | 126 |  | 1.470948 | 15 | 62.73 |  |  |  | INTACT |  |  |  | 1175.5 | 1050 |  | 1.163606
544WTG23-BH05b | 31.2 | 17 | PU | US23-G-008-544WTG23-BH05b-PU-17 | 31.2 | Q1 | 31.21 | UU-20-2 | 50.8 | 141.6 | 31 | 31 | 1050 | 108 |  | 1.469929 | 15 | 53.91 |  |  |  | REMOLDED |  |  |  | 1157.8 | 1050
544WTG23-BH05b | 41.9 | 34 | PU | US23-G-008-544WTG23-BH05b-PU-34 | 41.9 | IS | 41.9 | UU-32-1 | 71.12 | 162.6 | 71 | 71 | 1265 | 289 |  | 0.8896024 | 5.7 | 144.5 |  |  |  | INTACT |  |  |  | 1553.9 | 1265 |  | 1.24892
544WTG23-BH05b | 41.9 | 34 | PU | US23-G-008-544WTG23-BH05b-PU-34 | 41.9 | IS | 41.91 | UU-32-2 | 50.8 | 101.6 | 71 | 71 | 1265 | 231 |  | 0.8920489 | 8.9 | 115.7 |  |  |  | REMOLDED |  |  |  | 1496.3 | 1265
544WTG23-BH06 | 21.5 | 30 | PU | US23-G-008-544WTG23-BH06-PU-30 | 21.5 | IS | 21.5 | UU-21 | 71.12 | 149.9 | 27 | 27 | 860 | 151 |  | 1.498471 | 4.8 | 75.61 |  |  |  | INTACT |  |  |  | 1011.2 | 860
544WTG23-BH06 | 25.5 | 34 | PU | US23-G-008-544WTG23-BH06-PU-34 | 25.7 | Q1 | 25.7 | UU-13-1 | 71.12 | 156.2 | 36 | 36 | 945 | 368 |  | 1.350663 | 6.4 | 183.9 |  |  |  | INTACT |  |  |  | 1312.8 | 945 |  | 2.988786
544WTG23-BH06 | 25.5 | 34 | PU | US23-G-008-544WTG23-BH06-PU-34 | 25.7 | Q1 | 25.71 | UU-13-2 | 50.8 | 105.4 | 36 | 36 | 945 | 123 |  | 1.301733 | 15 | 61.53 |  |  |  | REMOLDED |  |  |  | 1068.1 | 945
544WTG23-BH06a | 31 | 05 | PU | US23-G-008-544WTG23-BH06A-PU-05 | 31.5 | Q2 | 31.5 | UU-29-1 | 71.12 | 162.6 | 50 | 50 | 1065 | 438 |  | 1.072375 | 5.3 | 219.2 |  |  |  | INTACT |  |  |  | 1503.4 | 1065 |  | 1.650602
544WTG23-BH06a | 31 | 05 | PU | US23-G-008-544WTG23-BH06A-PU-05 | 31.5 | Q2 | 31.51 | UU-29-2 | 50.8 | 101.6 | 54 | 54 | 1065 | 266 |  | 1.04791 | 9.1 | 132.8 |  |  |  | REMOLDED |  |  |  | 1330.7 | 1065
544WTG23-BH06a | 40.9 | 18 | PU | US23-G-008-544WTG23-BH06A-PU-18 | 41.1 | Q1 | 41.1 | UU-28 | 54.61 | 121.9 | 32 | 32 | 1260 | 899 |  | 1.352701 | 2.5 | 449.7 |  |  |  | INTACT |  |  |  | 2159.4 | 1260
544WTG23-BH06a | 49.4 | 28 | PU | US23-G-008-544WTG23-BH06A-PU-28 | 49.6 | Q1 | 49.6 | UU-27 | 71.12 | 162.6 | 39 | 39 | 1430 | 199 |  | 1.271152 | 2.7 | 99.43 |  |  |  | INTACT |  |  |  | 1628.9 | 1430
544WTG23-BH09 | 2 | 03 | P | US23-G-008-544WTG23-BH09-P-03 | 2 | Q1 | 2 | UU-10-1 | 71.12 | 162.6 | 25 | 25 | 465 | 72 |  | 1.61366 | 15 | 36.18 |  |  |  | INTACT |  |  |  | 537.35 | 465
544WTG23-BH09 | 2 | 03 | P | US23-G-008-544WTG23-BH09-P-03 | 2 | Q1 | 2.01 | UU-10-2 | 50.8 | 101.6 | 25 | 25 | 465 | 60 |  | 1.611621 | 15 | 29.83 |  |  |  | REMOLDED |  |  |  | 524.65 | 465
544WTG23-BH10a | 21.5 | 20 | PU | US23-G-008-544WTG23-BH10a-PU-20 | 21.6 | Q1 | 21.6 | UU-4 | 711.2 | 167.6 | 14 | 14 | 845 | 69 |  | 1.701325 | 6.7 | 34.46 |  |  |  | INTACT |  |  |  | 913.92 | 845
544WTG23-BH10a | 25 | 24 | PU | US23-G-008-544WTG23-BH10a-PU-24 | 25 | IS | 25 | UU-26-1 | 72.64 | 165.1 | 64 | 64 | 910 | 526 |  | 0.9279307 | 3.2 | 263.1 |  |  |  | INTACT |  |  |  | 1436.3 | 910 |  | 2.301837
544WTG23-BH10a | 25 | 24 | PU | US23-G-008-544WTG23-BH10a-PU-24 | 25 | IS | 25.01 | UU-26-2 | 50.08 | 101.6 | 41 | 41 | 910 | 229 |  | 1.115189 | 6.3 | 114.3 |  |  |  | REMOLDED |  |  |  | 1138.6 | 910
544WTG23-BH10a | 45.4 | 57 | PU | US23-G-008-544WTG23-BH10a-PU-57 | 45.4 | Q1 | 45.4 | UU-9 | 71.12 | 177.8 | 35 | 35 | 1320 | 592 |  | 1.345566 | 4.7 | 296.2 |  |  |  | INTACT |  |  |  | 1912.4 | 1320
544WTG23-BH11 | 8.5 | 10 | P | US23-G-008-544WTG23-BH11-P-10 | 8.5 | IS | 8.5 | UU-30-1 | 71.12 | 170.2 | 39 | 39 | 620 | 192 |  | 1.238532 | 7.9 | 96.07 |  |  |  | INTACT |  |  |  | 812.1 | 620 |  | 1.128907
544WTG23-BH11 | 8.5 | 10 | P | US23-G-008-544WTG23-BH11-P-10 | 8.5 | IS | 8.51 | UU-30-2 | 50.8 | 101.6 | 44 | 44 | 620 | 170 |  | 1.191641 | 11 | 85.1 |  |  |  | REMOLDED |  |  |  | 790.2 | 620
544WTG23-BH11 | 15.5 | 19 | PU | US23-G-008-544WTG23-BH11-PU-19 | 15.5 | Q1 | 15.5 | UU-11 | 71.12 | 15.24 | 35 | 35 | 760 | 28 |  | 1.372069 | 2 | 14.04 |  |  |  | INTACT |  |  |  | 788.08 | 760
544WTG23-BH11a | 17 | 01 | PU | US23-G-008-544WTG23-BH11a-PU-01 | 17.4 | Q2 | 17.41 | UU-25-2 | 50.8 | 101.6 | 21 | 21 | 795 | 523 |  | 1.400612 | 6.4 | 261.3 |  |  |  | REMOLDED |  |  |  | 1317.6 | 795
544WTG23-BH11a | 26 | 07 | PU | US23-G-008-544WTG23-BH11a-PU-07 | 26.2 | Q2 | 26.2 | UU-33 | 71.12 | 165.1 | 30 | 30 | 975 | 784 |  | 1.356779 | 2.6 | 392.2 |  |  |  | INTACT |  |  |  | 1759.4 | 975
544WTG23-BH11a | 33.5 | 12 | PU | US23-G-008-544WTG23-BH11a-PU-12 | 33.8 | Q2 | 33.8 | UU-23-1 | 71.12 | 152.4 | 49 | 49 | 1125 | 759 |  | 1.114169 | 3.3 | 379.3 |  |  |  | INTACT |  |  |  | 1883.6 | 1125 |  | 1.926359
544WTG23-BH11a | 33.5 | 12 | PU | US23-G-008-544WTG23-BH11a-PU-12 | 33.8 | Q2 | 33.81 | UU-23-2 | 50.8 | 101.6 | 50 | 50 | 1125 | 394 |  | 1.102956 | 8.4 | 196.9 |  |  |  | REMOLDED |  |  |  | 1518.9 | 1125
544WTG23-BH11a | 49.5 | 23 | PU | US23-G-008-544WTG23-BH11a-PU-23 | 49.9 | Q2 | 49.91 | UU-12-2 | 50.8 | 104.1 | 74 | 74 | 1350 | 70 |  | 0.8644241 | 3.6 | 35.14 |  |  |  | REMOLDED |  |  |  | 1420.28 | 1350
UU_template_test | 20 | 01 | P | US23-G-008-UU_template_test-P-01 | 20.4 | UU1 | 20.4 | 1 | 70 | 140 |  |  | 805

## Sensitivity
rawPointID | PoinID | SAMP_Depth | SAMP_REF | TRIT_CU | TRIT_COND | St
544WTG23-BH01a | 544WTG23-BH01 | 25.4 | 22 | 188.4 | INTACT | 2.010672 | 2.988786
544WTG23-BH01a | 544WTG23-BH01 | 41.8 | 46 | 275.2 | INTACT | 2.628462
544WTG23-BH02 | 544WTG23-BH02 | 12 | 13 | 145.3 | INTACT | 0.9392372
544WTG23-BH02 | 544WTG23-BH02 | 19 | 20 | 447.2 | INTACT | 1.673653
544WTG23-BH04 | 544WTG23-BH04 | 14 | 21 | 211.8 | INTACT | 1.757676
544WTG23-BH05b | 544WTG23-BH05 | 22.7 | 08 | 12.93 | INTACT | 1.090219
544WTG23-BH05b | 544WTG23-BH05 | 31.2 | 17 | 62.73 | INTACT | 1.163606
544WTG23-BH05b | 544WTG23-BH05 | 41.9 | 34 | 144.5 | INTACT | 1.24892
544WTG23-BH06 | 544WTG23-BH06 | 25.5 | 34 | 183.9 | INTACT | 2.988786
544WTG23-BH06a | 544WTG23-BH06 | 31 | 05 | 219.2 | INTACT | 1.650602
544WTG23-BH10a | 544WTG23-BH10 | 25 | 24 | 263.1 | INTACT | 2.301837
544WTG23-BH11 | 544WTG23-BH11 | 8.5 | 10 | 96.07 | INTACT | 1.128907
544WTG23-BH11a | 544WTG23-BH11 | 33.5 | 12 | 379.3 | INTACT | 1.926359
This chart isn't available in your version of Excel. Editing this shape or saving this workbook into a different file format will permanently break the chart.