## GRAG
PointID | SAMP_Depth | SAMP_REF | SAMP_TYPE | SAMP_ID | SPEC_Depth | SPEC_REF | Depth | Classification_Override | Unit | BSI_Grading_Override | SPEC_DESC | SPEC_PREP | GRAG_VCRE | GRAG_GRAV | GRAG_SAND | GRAG_SILT | GRAG_CLAY | GRAG_FINE | GRAG_UC | GRAG_375 | GRAG_200 | GRAG_063 | GRAG_020 | GRAG_425 | GRAG_METH | GRAG_LAB | GRAG_CRED | TEST_STAT | FILE_FSET | GRAG_D10 | GRAG_D30 | GRAG_D50 | GRAG_D60 | GRAG_REM | GRAG_CZ | GintUpdated
544WTG23-BH01 | 1 | 02 | P | US23-G-008-544WTG23-BH01-P-02 | 1 | B1 | 1 |  |  |  | Moist, gray sand |  | 0 | 3.7 | 92.7 |  |  | 3.6 | 3 | [10 empty] | 0.1497 | 0.2386 | 0.3282 | 0.3819 |  |  | 2024-05-20 14:32
544WTG23-BH01 | 2.8 | 04 | P | US23-G-008-544WTG23-BH01-P-04 | 3.2 | B3 | 3.2 |  |  |  | Moist, brown sand with silt |  | 0 | 1.3 | 91.7 |  |  | 7 | 2 | [10 empty] | 0.1232 | 0.1915 | 0.2507 | 0.2854 |  |  | 2024-05-20 14:32
544WTG23-BH01 | 3.7 | 05 | P | US23-G-008-544WTG23-BH01-P-05 | 3.7 | IS | 3.7 |  |  |  | Moist, yellowish brown sand with silt |  | 0 | 1.1 | 87.8 |  |  | 11.1 | 9 | [10 empty] | 0.0529 | 0.2631 | 0.375 | 0.4526 |  |  | 2024-05-20 14:32
544WTG23-BH01 | 5.6 | 07 | P | US23-G-008-544WTG23-BH01-P-07 | 6.1 | B3 | 6.1 |  |  |  | Moist, grayish brown sand with silt |  | 0 | 0 | 93 |  |  | 7 | 3 | [10 empty] | 0.1402 | 0.2987 | 0.396 | 0.4655 |  |  | 2024-05-20 14:32
544WTG23-BH01 | 9.2 | 11 | P | US23-G-008-544WTG23-BH01-P-11 | 9.7 | B2 | 9.7 |  |  |  | Moist, dark gray silty clayey sand |  | 0 | 0 | 62.9 | 26.1 | 11 | 37.1 | 2 | [10 empty] | 0.0014 | 0.023 | 0.1389 | 0.1851 |  |  | 2024-05-20 14:32
544WTG23-BH01 | 10.2 | 12 | P | US23-G-008-544WTG23-BH01-P-12 | 10.5 | B2 | 10.5 |  |  |  | Moist, dark grayish brown silt with sand |  | 0 | 1.9 | 28 | 47.1 | 23 | 70.1 | [12 empty] | 0.0047 | 0.0239 | 0.0455 |  |  | 2024-05-20 14:32
544WTG23-BH01a | 11.2 | 02 | PU | US23-G-008-544WTG23-BH01A-PU-02 | 11.4 | B2 | 11.4 |  |  |  | Moist, dark gray silty gravel with sand |  | 0 | 45.6 | 24 | 18.4 | 12 | 30.4 | [12 empty] | 0.0732 | 2.8009 | 8.8893 |  |  | 2024-05-20 14:32
544WTG23-BH01a | 12.2 | 03 | PU | US23-G-008-544WTG23-BH01A-PU-03 | 12.2 | B1 | 12.2 |  |  |  | Moist, dark brownish gray silty sand |  | 0 | 2.2 | 69.1 | 20.7 | 8 | 28.7 | 100 | [10 empty] | 0.0032 | 0.0843 | 0.2547 | 0.3607 |  |  | 2024-05-20 14:32
544WTG23-BH01a | 14 | 06 | P | US23-G-008-544WTG23-BH01A-P-06 | 14 | B1 | 14 |  |  |  | Moist, dark brownish gray silty sand with gravel |  | 0 | 35.1 | 52.4 |  |  | 12.5 | [12 empty] | 0.4459 | 0.7959 | 1.827 |  |  | 2024-05-20 14:32
544WTG23-BH01a | 14.4 | 07 | P | US23-G-008-544WTG23-BH01A-P-07 | 14.6 | B2 | 14.6 |  |  |  | Moist, very dark brown sand with silt |  | 0 | 7.3 | 83.3 |  |  | 9.4 | 7 | [10 empty] | 0.1026 | 0.3894 | 0.5664 | 0.6718 |  |  | 2024-05-20 14:32
544WTG23-BH01a | 15.8 | 09 | PU | US23-G-008-544WTG23-BH01A-PU-09 | 15.8 | IS | 15.8 |  |  |  | Moist, gray sand with silt |  | 0 | 0 | 88.3 |  |  | 11.7 | 10 | [10 empty] | 0.0502 | 0.2883 | 0.4471 | 0.514 |  | 3.221 | 2024-05-20 14:32
544WTG23-BH01a | 17.1 | 11 | PU | US23-G-008-544WTG23-BH01A-PU-11 | 17.1 | B1 | 17.1 |  |  |  | Moist, dark grayish brown silty sand |  | 0 | 0 | 54.3 | 30.7 | 15 | 45.7 | [12 empty] | 0.0124 | 0.1239 | 0.2787 |  |  | 2024-05-20 14:32
544WTG23-BH01a | 18.6 | 13 | PU | US23-G-008-544WTG23-BH01A-PU-13 | 18.8 | B2 | 18.8 |  |  |  | Moist, dark gray sandy silt |  | 0 | 0 | 49.8 | 35.2 | 15 | 50.2 | [12 empty] | 0.0099 | 0.0735 | 0.1188 |  |  | 2024-05-20 14:32
544WTG23-BH01a | 20.1 | 15 | PU | US23-G-008-544WTG23-BH01A-PU-15 | 20.7 | B3 | 20.7 |  |  |  | Moist, dark gray silt with sand |  | 0 | 0 | 25.3 | 52.7 | 22 | 74.7 | [12 empty] | 0.0034 | 0.0124 | 0.0229 |  |  | 2024-05-20 14:32
544WTG23-BH01a | 22.7 | 18 | PU | US23-G-008-544WTG23-BH01A-PU-18 | 22.7 | B1 | 22.7 |  |  |  | Moist,dark brownish gray silty sand |  | 0 | 6.5 | 47.1 | 30.4 | 16 | 46.4 | [12 empty] | 0.0135 | 0.0875 | 0.115 |  |  | 2024-05-20 14:32
544WTG23-BH01a | 25.4 | 22 | PU | US23-G-008-544WTG23-BH01A-PU-22 | 25.4 | IS | 25.4 |  |  |  | Wet, dark gray sandy clay |  | 0 | 0 | 46.2 | 44.8 | 9 | 53.8 | 40 | [10 empty] | 0.0026 | 0.0373 | 0.06 | 0.0961 |  |  | 2024-05-20 14:32
544WTG23-BH01a | 26.9 | 24 | PU | US23-G-008-544WTG23-BH01A-PU-24 | 27.2 | B2 | 27.2 |  |  |  | Moist, dark gray sandy silt |  | 0 | 0 | 31.4 | 50.6 | 18 | 68.6 | [12 empty] | 0.006 | 0.0257 | 0.0483 |  |  | 2024-05-20 14:32
544WTG23-BH01a | 29.2 | 27 | PU | US23-G-008-544WTG23-BH01A-PU-27 | 29.4 | B1 | 29.4 |  |  |  | Moist, dark brownish gray silty sand |  | 0 | 0 | 54.8 | 34.2 | 11 | 45.2 | [12 empty] | 0.0289 | 0.0847 | 0.108 |  |  | 2024-05-20 14:32
544WTG23-BH01a | 30.8 | 29 | PU | US23-G-008-544WTG23-BH01A-PU-29 | 31 | B1 | 31 |  |  |  | Moist, brownish gray sandy silt |  | 0 | 0 | 39.5 | 41.5 | 19 | 60.5 | [12 empty] | 0.0055 | 0.0251 | 0.0716 |  |  | 2024-05-20 14:32
544WTG23-BH01a | 32.6 | 31 | PU | US23-G-008-544WTG23-BH01A-PU-31 | 33 | B2 | 33 |  |  |  | Moist, dark brownish gray silt with sand |  | 0 | 0 | 29.3 | 49.7 | 21 | 70.7 | [12 empty] | 0.0035 | 0.0146 | 0.0353 |  |  | 2024-05-20 14:32
544WTG23-BH01a | 34.2 | 33 | PU | US23-G-008-544WTG23-BH01A-PU-33 | 34.2 | B1 | 34.2 |  |  |  | Moist, dark brownish gray silt with sand |  | 0 | 0 | 25.2 | 55.8 | 19 | 74.8 | [12 empty] | 0.0054 | 0.0242 | 0.0406 |  |  | 2024-05-20 14:32
544WTG23-BH01a | 35.2 | 34 | PU | US23-G-008-544WTG23-BH01A-PU-34 | 35.5 | Q1 | 35.5 |  |  |  | Moist, very dark gray silt with sand |  | 0 | 0 | 25.8 | 49.2 | 25 | 74.2 | [12 empty] | 0.0028 | 0.014 | 0.0227 |  |  | 2024-05-20 14:32
544WTG23-BH01a | 36 | 35 | PU | US23-G-008-544WTG23-BH01A-PU-35 | 36.3 | Q1 | 36.3 |  |  |  | Moist, dark grayish brown silty sand |  | 0 | 0.1 | 73.2 | 20.7 | 6 | 26.7 | 20 | [10 empty] | 0.0057 | 0.0792 | 0.1103 | 0.1273 |  |  | 2024-05-20 14:32
544WTG23-BH01a | 39 | 41 | PU | US23-G-008-544WTG23-BH01A-PU-41 | 39 | B1 | 39 |  |  |  | Moist, brown sand |  | 0 | 0 | 97.8 |  |  | 2.2 | 2 | [10 empty] | 0.1719 | 0.27 | 0.3359 | 0.3747 |  | 1.132 | 2024-05-20 14:32
544WTG23-BH01a | 41.8 | 46 | PU | US23-G-008-544WTG23-BH01A-PU-46 | 41.8 | B1 | 41.8 |  |  |  | Moist, dark grayish brown silty sand |  | 0 | 0 | 57.2 | 31.8 | 11 | 42.8 | 90 | [10 empty] | 0.0017 | 0.0183 | 0.1103 | 0.1543 |  |  | 2024-05-20 14:32
544WTG23-BH01a | 44.2 | 49 | PU | US23-G-008-544WTG23-BH01A-PU-49 | 44.5 | B2 | 44.5 |  |  |  | Moist, dark grayish brown silt with sand |  | 0 | 0.1 | 24.2 | 53.7 | 22 | 75.7 | [12 empty] | 0.004 | 0.0116 | 0.0191 |  |  | 2024-05-20 14:32
544WTG23-BH01a | 46.1 | 51 | PU | US23-G-008-544WTG23-BH01A-PU-51 | 46.1 | B1 | 46.1 |  |  |  | Moist, dark gray silty sand |  | 0 | 0.1 | 58.3 | 26.6 | 15 | 41.6 | [12 empty] | 0.0153 | 0.1866 | 0.2927 |  |  | 2024-05-20 14:32
544WTG23-BH01a | 47 | 52 | PU | US23-G-008-544WTG23-BH01A-PU-52 | 47.2 | Q1 | 47.2 |  |  |  | Moist, dark gray silt with sand |  | 0 | 0 | 17.9 | 62.1 | 20 | 82.1 | [12 empty] | 0.0042 | 0.0127 | 0.0178 |  |  | 2024-05-20 14:32
544WTG23-BH01a | 48.5 | 54 | PU | US23-G-008-544WTG23-BH01A-PU-54 | 48.7 | Q1 | 48.7 |  |  |  | Moist, very dark grayish green sandy silt |  | 0 | 0.1 | 49 | 29.9 | 21 | 50.9 | [12 empty] | 0.0065 | 0.0667 | 0.148 |  |  | 2024-05-20 14:32
544WTG23-BH02 | 2 | 03 | P | US23-G-008-544WTG23-BH02-P-03 | 2.3 | B2 | 2.3 |  |  |  | Moist, light brownish gray sand |  | 0 | 0 | 95.7 |  |  | 4.3 | 2 | [10 empty] | 0.1534 | 0.2318 | 0.3089 | 0.3516 |  |  | 2024-05-20 14:32
544WTG23-BH02 | 6 | 07 | P | US23-G-008-544WTG23-BH02-P-07 | 6 | B1 | 6 |  |  |  | Moist, dark brown sand with silt |  | 0 | 7.1 | 84.8 |  |  | 8.1 | 2 | [10 empty] | 0.0913 | 0.1544 | 0.1913 | 0.213 |  |  | 2024-05-20 14:32
544WTG23-BH02 | 8 | 09 | P | US23-G-008-544WTG23-BH02-P-09 | 8 | IS | 8 |  |  |  | Moist, dark gray sand |  | 0 | 0 | 96.1 |  |  | 3.9 | 2 | [10 empty] | 0.1798 | 0.2825 | 0.3441 | 0.3798 |  | 1.169 | 2024-05-20 14:32
544WTG23-BH02 | 10 | 11 | P | US23-G-008-544WTG23-BH02-P-11 | 10.3 | B2 | 10.3 |  |  |  | Moist, dark grayish brown sand |  | 0 | 5.5 | 90.2 |  |  | 4.3 | 4 | [10 empty] | 0.1534 | 0.3181 | 0.5027 | 0.6002 |  | 1.099 | 2024-05-20 14:32
544WTG23-BH02 | 11 | 12 | P | US23-G-008-544WTG23-BH02-P-12 | 11 | IS | 11 |  |  |  | Moist, dark gray silty sand |  | 0 | 0 | 70.9 | 22 | 7.1 | 29.1 | 100 | [10 empty] | 0.0039 | 0.0799 | 0.309 | 0.3962 |  | 4.132 | 2024-05-20 14:32
544WTG23-BH02 | 13 | 14 | P | US23-G-008-544WTG23-BH02-P-14 | 13 | IS | 13 |  |  |  | Moist, dark gray sandy silt |  | 0 | 0.1 | 49.7 | 37.2 | 13 | 50.2 | [12 empty] | 0.0079 | 0.0744 | 0.0902 |  |  | 2024-05-20 14:32
544WTG23-BH02 | 15 | 16 | PU | US23-G-008-544WTG23-BH02-PU-16 | 15 | B1 | 15 |  |  |  | Moist, dark brownish gray silt |  | 0 | 0.5 | 12.8 | 66.7 | 20 | 86.7 | [12 empty] | 0.0047 | 0.0155 | 0.0259 |  |  | 2024-05-20 14:32
544WTG23-BH02 | 22 | 23 | PU | US23-G-008-544WTG23-BH02-PU-23 | 22 | B1 | 22 |  |  |  | Moist, grayish brown clay |  | 0 | 0 | 7.2 | 72.8 | 20 | 92.8 | [12 empty] | 0.0049 | 0.0114 | 0.0177 |  |  | 2024-05-20 14:32
544WTG23-BH02 | 28 | 29 | PU | US23-G-008-544WTG23-BH02-PU-29 | 28.4 | B2 | 28.4 |  |  |  | Moist, greenish black silty sand |  | 0 | 4.2 | 57.3 | 20.5 | 18 | 38.5 | [12 empty] | 0.0207 | 0.1654 | 0.2505 |  |  | 2024-05-20 14:32
544WTG23-BH02 | 34.5 | 38 | PU | US23-G-008-544WTG23-BH02-PU-38 | 34.5 | B1 | 34.5 |  |  |  | Moist, dark brown silty sand |  | 0 | 0 | 84 | 16 | 0 | 16 | 30 | [10 empty] | 0.0186 | 0.2742 | 0.4087 | 0.4912 |  |  | 2024-05-20 14:32
544WTG23-BH02 | 38.5 | 42 | PU | US23-G-008-544WTG23-BH02-PU-42 | 38.5 | B1 | 38.5 |  |  |  | Moist, olive brown silty sand |  | 0 | 0.1 | 80.4 | 18.5 | 1 | 19.5 | 60 | [10 empty] | 0.009 | 0.2393 | 0.4074 | 0.5043 |  |  | 2024-05-20 14:32
544WTG23-BH02 | 41 | 46 | PU | US23-G-008-544WTG23-BH02-PU-46 | 41 | B1 | 41 |  |  |  | Moist, very dark grayish brown sand |  | 0 | 1.2 | 97.2 |  |  | 1.6 | 3 | [10 empty] | 0.2117 | 0.4204 | 0.5801 | 0.6797 |  |  | 2024-05-20 14:32
544WTG23-BH02 | 43 | 50 | PU | US23-G-008-544WTG23-BH02-PU-50 | 43 | B1 | 43 |  |  |  | Moist, olive brown sand |  | 0 | 0 | 98.1 |  |  | 1.9 | 3 | [10 empty] | 0.2456 | 0.4237 | 0.5684 | 0.6579 |  |  | 2024-05-20 14:32
544WTG23-BH02 | 45.6 | 56 | PU | US23-G-008-544WTG23-BH02-PU-56 | 45.8 | B2 | 45.8 |  |  |  | Moist, very dark gray sandy silt |  | 0 | 8.2 | 35.2 | 33.6 | 23 | 56.6 | [12 empty] | 0.004 | 0.0164 | 0.1857 |  |  | 2024-05-20 14:32
544WTG23-BH02 | 48.7 | 62 | PU | US23-G-008-544WTG23-BH02-PU-62 | 48.7 | B1 | 48.7 |  |  |  | Moist, olive brown sand with silt |  | 0 | 1.7 | 86.4 |  |  | 11.9 | [12 empty] | 0.3156 | 0.5226 | 0.6294 |  |  | 2024-05-20 14:32
544WTG23-BH03 | 1 | 01 | P | US23-G-008-544WTG23-BH03-P-01 | 1.35 | B2 | 1.35 |  |  |  | Moist, dark gray sand with silt and shell fragments |  | 0 | 10.4 | 84.1 |  |  | 5.5 | 4 | [10 empty] | 0.1154 | 0.1916 | 0.3052 | 0.4277 |  |  | 2024-05-20 14:32
544WTG23-BH03 | 7 | 03 | P | US23-G-008-544WTG23-BH03-P-03 | 7 | B1 | 7 |  |  |  | Moist, dark olive gray gravelly sand with silt |  | 0 | 33.9 | 60.7 |  |  | 5.4 | 20 | [10 empty] | 0.1605 | 3.4259 | 2.0114 | 0.209 |  |  | 2024-05-20 14:32
544WTG23-BH04 | 0.6 | 02 | P | US23-G-008-544WTG23-BH04-P-02 | 0.6 | B1 | 0.6 |  |  |  | Moist, gray sand |  | 0 | 0.6 | 96.1 |  |  | 3.3 | 2 | [10 empty] | 0.1427 | 0.1943 | 0.2556 | 0.2969 |  |  | 2024-05-20 14:32
544WTG23-BH04 | 2.6 | 04 | P | US23-G-008-544WTG23-BH04-P-04 | 2.6 | B1 | 2.6 |  |  |  | Moist, dark gray sand with silt |  | 0 | 0.1 | 94.7 |  |  | 5.2 | 2 | [10 empty] | 0.1549 | 0.2527 | 0.3265 | 0.3711 |  |  | 2024-05-20 14:32
544WTG23-BH04 | 3.6 | 05 | P | US23-G-008-544WTG23-BH04-P-05 | 3.6 | IS | 3.6 |  |  |  | Moist, dark grayish brown sand |  | 0 | 0 | 97.5 |  |  | 2.5 | 2 | [10 empty] | 0.2139 | 0.2894 | 0.3429 | 0.3733 |  |  | 2024-05-20 14:32
544WTG23-BH04 | 4.6 | 06 | P | US23-G-008-544WTG23-BH04-P-06 | 4.6 | B1 | 4.6 |  |  |  | Moist, dark brownish gray sand |  | 0 | 0.9 | 95 |  |  | 4.1 | 2 | [10 empty] | 0.2089 | 0.3096 | 0.3951 | 0.4544 |  |  | 2024-05-20 14:32
544WTG23-BH04 | 7.6 | 11 | PU | US23-G-008-544WTG23-BH04-PU-11 | 7.6 | B1 | 7.6 |  |  |  | Moist, very dark gray sand with gravel |  | 0 | 16.4 | 79.8 |  |  | 3.8 | 7 | [10 empty] | 0.2484 | 0.7189 | 1.2936 | 1.682 |  |  | 2024-05-20 14:32
544WTG23-BH04 | 10.1 | 16 | PU | US23-G-008-544WTG23-BH04-PU-16 | 10.1 | B1 | 10.1 |  |  |  | Moist, gray sand with silt and gravel |  | 0 | 23.7 | 69.9 |  |  | 6.4 | 4 | [10 empty] | 0.1472 | 0.2247 | 0.3706 | 0.6161 |  |  | 2024-05-20 14:32
544WTG23-BH04 | 12 | 19 | PU | US23-G-008-544WTG23-BH04-PU-19 | 12 | B1 | 12 |  |  |  | Moist, grayish brown silty sand with gravel |  | 0 | 16.6 | 35.1 | 38.3 | 10 | 48.3 | 60 | [10 empty] | 0.0017 | 0.0207 | 0.0788 | 0.1041 |  |  | 2024-05-20 14:32
544WTG23-BH04 | 14 | 21 | PU | US23-G-008-544WTG23-BH04-PU-21 | 14 | B1 | 14 |  |  |  | Moist, dark gray silty sand |  | 0 | 0 | 51.9 | 65.1 | 17 | 48.1 | [12 empty] | 0.0168 | 0.078 | 0.0962 |  |  | 2024-05-20 14:32
544WTG23-BH04 | 16.7 | 24 | PU | US23-G-008-544WTG23-BH04-PU-24 | 16.7 | B1 | 16.7 |  |  |  | Moist, dark gray silt with sand |  | 0 | 0 | 22.6 | 58.4 | 19 | 77.4 | [12 empty] | 0.0076 | 0.0324 | 0.0426 |  |  | 2024-05-20 14:32
544WTG23-BH04 | 18.5 | 26 | PU | US23-G-008-544WTG23-BH04-PU-26 | 18.5 | B1 | 18.5 |  |  |  | Moist, dark gray sandy silt |  | 0 | 0 | 43.5 | 40.5 | 16 | 56.5 | [12 empty] | 0.0104 | 0.0511 | 0.0838 |  |  | 2024-05-20 14:32
544WTG23-BH04 | 20.3 | 28 | PU | US23-G-008-544WTG23-BH04-PU-28 | 20.3 | B1 | 20.3 |  |  |  | Moist, brownish gray sandy clay |  | 0 | 0 | 38.2 | 47.8 | 14 | 61.8 | [12 empty] | 0.0107 | 0.0439 | 0.0713 |  |  | 2024-05-20 14:32
544WTG23-BH04 | 23.7 | 32 | PU | US23-G-008-544WTG23-BH04-PU-32 | 23.7 | B1 | 23.7 |  |  |  | Moist, brownish gray clay with sand |  | 0 | 0 | 16.5 | 73.5 | 10 | 83.5 | 10 | [10 empty] | 0.0018 | 0.0037 | 0.0101 | 0.0175 |  |  | 2024-05-20 14:32
544WTG23-BH04 | 25.3 | 34 | PU | US23-G-008-544WTG23-BH04-PU-34 | 25.3 | IS | 25.3 |  |  |  | Moist, dark gray clayey sand |  | 0 | 0 | 57 | 32 | 11 | 43 | [12 empty] | 0.0285 | 0.0939 | 0.117 |  |  | 2024-05-20 14:32
544WTG23-BH04 | 27.8 | 37 | PU | US23-G-008-544WTG23-BH04-PU-37 | 27.8 | B1 | 27.8 |  |  |  | Moist, dark brownish gray sandy silt |  | 0 | 0 | 47.3 | 36.7 | 16 | 52.7 | [12 empty] | 0.0117 | 0.0662 | 0.0992 |  |  | 2024-05-20 14:32
544WTG23-BH04 | 29.3 | 39 | PU | US23-G-008-544WTG23-BH04-PU-39 | 29.3 | B1 | 29.3 |  |  |  | Moist, dark gray sandy silt |  | 0 | 0 | 35.3 | 44.7 | 20 | 64.7 | [12 empty] | 0.006 | 0.0302 | 0.0558 |  |  | 2024-05-20 14:32
544WTG23-BH04 | 30.7 | 41 | PU | US23-G-008-544WTG23-BH04-PU-41 | 30.7 | IS | 30.7 |  |  |  | Moist, dark gray sandy clay |  | 0 | 0 | 42.7 | 45.3 | 12 | 57.3 | [12 empty] | 0.0124 | 0.0533 | 0.0802 |  |  | 2024-05-20 14:32
544WTG23-BH04 | 31.5 | 42 | PU | US23-G-008-544WTG23-BH04-PU-42 | 31.5 | B1 | 31.5 |  |  |  | Moist, dark gray silty sand |  | 0 | 0.1 | 58.2 | 27.7 | 14 | 41.7 | [12 empty] | 0.0178 | 0.1124 | 0.1369 |  |  | 2024-05-20 14:32
544WTG23-BH04 | 33.1 | 44 | PU | US23-G-008-544WTG23-BH04-PU-44 | 33.1 | B1 | 33.1 |  |  |  | Moist, dark gray silty sand |  | 0 | 0 | 57.8 | 33.2 | 9 | 42.2 | 40 | [10 empty] | 0.0031 | 0.0349 | 0.1099 | 0.1333 |  |  | 2024-05-20 14:32
544WTG23-BH04 | 35.3 | 48 | PU | US23-G-008-544WTG23-BH04-PU-48 | 35.3 | B1 | 35.3 |  |  |  | Moist, dark gray silty sand |  | 0 | 0 | 73.7 | 16.3 | 10 | 26.3 | [12 empty] | 0.111 | 0.1804 | 0.2102 |  |  | 2024-05-20 14:32
544WTG23-BH04 | 38.3 | 52 | PU | US23-G-008-544WTG23-BH04-PU-52 | 38.3 | B1 | 38.3 |  |  |  | Moist, dark brownish gray silt with sand |  | 0 | 0 | 20.3 | 53.7 | 26 | 79.7 | [12 empty] | 0.0022 | 0.0151 | 0.0268 |  |  | 2024-05-20 14:32
544WTG23-BH04 | 39.3 | 53 | PU | US23-G-008-544WTG23-BH04-PU-53 | 39.3 | B1 | 39.3 |  |  |  | Moist, dark brownish gray silt |  | 0 | 0 | 8 | 63 | 29 | 92 | [12 empty] | 0.0018 | 0.0082 | 0.0146 |  |  | 2024-05-20 14:32
544WTG23-BH04 | 42.4 | 57 | PU | US23-G-008-544WTG23-BH04-PU-57 | 42.4 | B1 | 42.4 |  |  |  | Moist, dark gray clay |  | 0 | 0 | 7.9 | 70.1 | 22 | 92.1 | [12 empty] | 0.0033 | 0.0083 | 0.0147 |  |  | 2024-05-20 14:32
544WTG23-BH04 | 46.1 | 62 | PU | US23-G-008-544WTG23-BH04-PU-62 | 46.1 | B1 | 46.1 |  |  |  | Moist, dark brownish gray sandy silt |  | 0 | 0 | 43.9 | 40.1 | 16 | 56.1 | [12 empty] | 0.0127 | 0.0519 | 0.0897 |  |  | 2024-05-20 14:32
544WTG23-BH04 | 48.2 | 65 | PU | US23-G-008-544WTG23-BH04-PU-65 | 48.2 | B1 | 48.2 |  |  |  | Moist, dark gray silt |  | 0 | 0.1 | 12.4 | 73.5 | 14 | 87.5 | [12 empty] | 0.0105 | 0.0268 | 0.0366 |  |  | 2024-05-20 14:32
544WTG23-BH04 | 49.5 | 67 | PU | US23-G-008-544WTG23-BH04-PU-67 | 49.5 | B1 | 49.5 |  |  |  | Moist, dark grayish brown silt |  | 0 | 0 | 2.8 | 65.2 | 32 | 97.2 | [12 empty] | 0.0014 | 0.0051 | 0.0083 |  |  | 2024-05-20 14:32
544WTG23-BH05 | 0 | 01 | P | US23-G-008-544WTG23-BH05-P-01 | 0.5 | B2 | 0.5 |  |  |  | Moist, olive gray sand |  | 0 | 1.2 | 95.5 |  |  | 3.3 | 2 | [10 empty] | 0.1448 | 0.1983 | 0.3646 | 0.3054 |  |  | 2024-05-20 14:32
544WTG23-BH05 | 2 | 03 | P | US23-G-008-544WTG23-BH05-P-03 | 2 | IS | 2 |  |  |  | Moist, gray sandy silty clay |  | 0 | 0.1 | 38.1 | 36.8 | 25 | 61.8 | 40 | [10 empty] | 0.002 | 0.0145 | 0.0471 | 0.0708 |  |  | 2024-05-20 14:32
544WTG23-BH05 | 3 | 04 | P | US23-G-008-544WTG23-BH05-P-04 | 3 | B1 | 3 |  |  |  | Moist, dark gray silt with sand |  | 0 | 0 | 25.3 | 64.7 | 10 | 74.7 | 30 | [10 empty] | 0.0017 | 0.0104 | 0.035 | 0.0479 |  | 1.328 | 2024-05-20 14:32
544WTG23-BH05 | 7 | 08 | P | US23-G-008-544WTG23-BH05-P-08 | 7.4 | B2 | 7.4 |  |  |  | Moist, olive brown sand with silt |  | 0 | 0 | 94.1 |  |  | 5.9 | 2 | [10 empty] | 0.1619 | 0.2791 | 0.3359 | 0.3685 |  |  | 2024-05-20 14:32
544WTG23-BH05 | 10 | 11 | P | US23-G-008-544WTG23-BH05-P-11 | 10.25 | B2 | 10.25 |  |  |  | Moist, brownish gray sand |  | 0 | 0 | 96.7 |  |  | 3.3 | 2 | [10 empty] | 0.2049 | 0.3093 | 0.397 | 0.4682 |  |  | 2024-05-20 14:32
544WTG23-BH05 | 12 | 13 | PU | US23-G-008-544WTG23-BH05-PU-13 | 12 | IS | 12 |  |  |  | Moist, brown sand |  | 0 | 2.6 | 94.1 |  |  | 3.3 | 3 | [10 empty] | 0.206 | 0.3391 | 0.4994 | 0.6261 |  | 0.892 | 2024-05-20 14:32
544WTG23-BH05 | 16.5 | 20 | PU | US23-G-008-544WTG23-BH05-PU-20 | 16.5 | B1 | 16.5 |  |  |  | Moist, brownish gray sand with silt |  | 0 | 0.8 | 91.8 |  |  | 7.4 | 3 | [10 empty] | 0.1166 | 0.2277 | 0.2981 | 0.3325 |  |  | 2024-05-20 14:32
544WTG23-BH05b | 20.5 | 05 | PU | US23-G-008-544WTG23-BH05b-PU-05 | 20.5 | B1 | 20.5 |  |  |  | Moist, olive gray sand |  | 0 | 0.5 | 97.3 |  |  | 2.2 | 2 | [10 empty] | 0.2737 | 0.3895 | 0.5047 | 0.5658 |  |  | 2024-05-20 14:32
544WTG23-BH05b | 24.7 | 10 | PU | US23-G-008-544WTG23-BH05b-PU-10 | 24.7 | B1 | 24.7 |  |  |  | Moist, olive clayey sand |  | 0 | 0 | 61 | 35 | 4 | 39 | 20 | [10 empty] | 0.0062 | 0.0488 | 0.0905 | 0.1069 |  |  | 2024-05-20 14:32
544WTG23-BH05b | 28.2 | 14 | PU | US23-G-008-544WTG23-BH05b-PU-14 | 28.4 | B1 | 28.4 |  |  |  | Moist, olive sandy clay |  | 0 | 0 | 43.8 | 43.2 | 13 | 56.2 | [12 empty] | 0.0157 | 0.0634 | 0.0791 |  |  | 2024-05-20 14:32
544WTG23-BH05b | 32.2 | 18 | PU | US23-G-008-544WTG23-BH05b-PU-18 | 32.4 | B1 | 32.4 |  |  |  | Moist, dark olive gray clay with sand |  | 0 | 0 | 18.2 | 63.2 | 18 | 81.2 | [12 empty] | 0.005 | 0.0224 | 0.0357 |  |  | 2024-05-20 14:32
544WTG23-BH05b | 35.2 | 21 | PU | US23-G-008-544WTG23-BH05b-PU-21 | 35.6 | B1 | 35.6 |  |  |  | Moist, olive silty sand |  | 0 | 0 | 60.8 | 32.2 | 7 | 39.2 | 40 | [10 empty] | 0.0044 | 0.0364 | 0.105 | 0.1735 |  |  | 2024-05-20 14:32
544WTG23-BH05b | 38.5 | 27 | PU | US23-G-008-544WTG23-BH05b-PU-27 | 38.5 | B1 | 38.5 |  |  |  | Moist, dark greenish gray sand with gravel |  | 0 | 25.8 | 70.7 |  |  | 3.5 | 6 | [10 empty] | 0.2037 | 0.4681 | 0.7843 | 1.1927 |  |  | 2024-05-20 14:32
544WTG23-BH05b | 42.9 | 35 | PU | US23-G-008-544WTG23-BH05b-PU-35 | 42.9 | B1 | 42.9 |  |  |  | Moist, dark brown silty sand with gravel |  | 0 | 27.3 | 49.4 | 23.3 | 0 | 23.3 | 200 | [10 empty] | 0.0113 | 0.1759 | 0.8418 | 2.7614 |  |  | 2024-05-20 14:32
544WTG23-BH05b | 44.4 | 37 | PU | US23-G-008-544WTG23-BH05b-PU-37 | 44.6 | B2 | 44.6 |  |  |  | Moist, dark olive brown silty gravel with sand |  | 0 | 52.1 | 28.7 | 12.2 | 7 | 19.2 | 5000 | [10 empty] | 0.0039 | 0.2769 | 19.1765 | 20.2229 |  |  | 2024-05-20 14:32
544WTG23-BH05b | 47.1 | 41 | PU | US23-G-008-544WTG23-BH05b-PU-41 | 47.1 | B1 | 47.1 |  |  |  | Moist, dark grayish brown sandy silt |  | 0 | 0 | 38 | 47 | 15 | 62 | [12 empty] | 0.0067 | 0.0262 | 0.0668 |  |  | 2024-05-20 14:32
544WTG23-BH05b | 49 | 44 | PU | US23-G-008-544WTG23-BH05b-PU-44 | 49 | B1 | 49 |  |  |  | Moist, brownish gray sandy silt |  | 0 | 0 | 39.3 | 55.7 | 5 | 60.7 | 20 | [10 empty] | 0.0045 | 0.0242 | 0.0506 | 0.0729 |  |  | 2024-05-20 14:32
544WTG23-BH06 | 3 | 04 | P | US23-G-008-544WTG23-BH06-P-04 | 3.3 | B2 | 3.3 |  |  |  | Moist, brownish gray sand |  | 0 | 0 | 95.7 |  |  | 4.3 | 2 | [10 empty] | 0.2024 | 0.3188 | 0.4206 | 0.4917 |  |  | 2024-05-20 14:32
544WTG23-BH06 | 8 | 11 | P | US23-G-008-544WTG23-BH06-P-11 | 8 | B1 | 8 |  |  |  | Moist, brown sand |  | 0 | 0.1 | 96.2 |  |  | 3.7 | 2 | [10 empty] | 0.1575 | 0.2301 | 0.303 | 0.3427 |  |  | 2024-05-20 14:32
544WTG23-BH06 | 13.5 | 18 | PU | US23-G-008-544WTG23-BH06-PU-18 | 13.5 | B1 | 13.5 |  |  |  | Moist, dark brown sand with silt |  | 0 | 1.1 | 92.5 |  |  | 6.4 | 2 | [10 empty] | 0.1524 | 0.2555 | 0.3204 | 0.3587 |  |  | 2024-05-20 14:32
544WTG23-BH06 | 14 | 19 | PU | US23-G-008-544WTG23-BH06-PU-19 | 14 | IS | 14 |  |  |  | Moist, gray sand with silt |  | 0 | 0 | 95 |  |  | 5 | 2 | [10 empty] | 0.2037 | 0.2927 | 0.3497 | 0.3822 |  |  | 2024-05-20 14:32
544WTG23-BH06 | 16 | 22 | PU | US23-G-008-544WTG23-BH06-PU-22 | 16 | B1 | 16 |  |  |  | Moist, dark brown sand with silt |  | 0 | 1.1 | 91.8 |  |  | 7.1 | 3 | [10 empty] | 0.1378 | 0.2945 | 0.3858 | 0.4532 |  |  | 2024-05-20 14:32
544WTG23-BH06 | 20 | 27 | PU | US23-G-008-544WTG23-BH06-PU-27 | 20 | B1 | 20 |  |  |  | Moist, brown sand |  | 0 | 12.2 | 84.9 |  |  | 2.9 | 2 | [10 empty] | 0.322 | 0.5266 | 0.06986 | 0.8046 |  |  | 2024-05-20 14:32
544WTG23-BH06 | 22.5 | 31 | PU | US23-G-008-544WTG23-BH06-PU-31 | 22.5 | B1 | 22.5 |  |  |  | Moist, olive gray silt |  | 0 | 0.1 | 11.4 | 69.5 | 19 | 88.5 | [12 empty] | 0.0054 | 0.0155 | 0.0218 |  |  | 2024-05-20 14:32
544WTG23-BH06 | 23.5 | 32 | PU | US23-G-008-544WTG23-BH06-PU-32 | 23.5 | B1 | 23.5 |  |  |  | Moist, gray clay |  | 0 | 0 | 2.3 | 77.7 | 20 | 97.7 | [12 empty] | 0.0038 | 0.0107 | 0.0154 |  |  | 2024-05-20 14:32
544WTG23-BH06 | 25.5 | 34 | PU | US23-G-008-544WTG23-BH06-PU-34 | 25.5 | B1 | 25.5 |  |  |  | Moist, dark gray clay |  | 0 | 0 | 2 | 76 | 22 | 98 | [12 empty] | 0.0049 | 0.0145 | 0.0205 |  |  | 2024-05-20 14:32
544WTG23-BH06 | 27.5 | 36 | PU | US23-G-008-544WTG23-BH06-PU-36 | 27.5 | B1 | 27.5 |  |  |  | Moist, dark gray clay |  | 0 | 0.1 | 0.4 | 67.5 | 32 | 99.5 | [13 empty] | 0.0152 | 0.0259 |  |  | 2024-05-20 14:32
544WTG23-BH06a | 27.5 | 01 | PU | US23-G-008-544WTG23-BH06A-PU-01 | 27.5 | B1 | 27.5 |  |  |  | Moist, dark gray clay |  | 0 | 0.1 | 0.4 |  |  | 99.5 | [13 empty] | 0.0152 | 0.0259 |  |  | 2023-12-20 16:47
544WTG23-BH06a | 28 | 02 | PU | US23-G-008-544WTG23-BH06A-PU-02 | 28 | B1 | 28 |  |  |  | Moist, gray clay |  | 0 | 0 | 0.5 | 64.5 | 35 | 99.5 | [13 empty] | 0.0038 | 0.006 |  |  | 2024-05-20 14:32
544WTG23-BH06a | 29 | 03 | PU | US23-G-008-544WTG23-BH06A-PU-03 | 29 | B1 | 29 |  |  |  | Moist, dark gray clay |  | 0 | 0 | 2.9 | 48.1 | 49 | 97.1 | [13 empty] | 0.0017 | 0.0037 |  |  | 2024-05-20 14:32
544WTG23-BH06a | 31 | 05 | PU | US23-G-008-544WTG23-BH06A-PU-05 | 31 | B1 | 31 |  |  |  | Moist, dark gray silt |  | 0 | 0 | 5.9 | 59.1 | 35 | 94.1 | [13 empty] | 0.0043 | 0.0069 |  |  | 2024-05-20 14:32
544WTG23-BH06a | 34 | 09 | PU | US23-G-008-544WTG23-BH06A-PU-09 | 34 | B1 | 34 |  |  |  | Moist, olive gray silty sand |  | 0 | 0 | 79.4 | 20.6 | 0 | 20.6 | 6 | [10 empty] | 0.0324 | 0.1038 | 0.1583 | 0.1802 |  |  | 2024-05-20 14:32
544WTG23-BH06a | 35.5 | 11 | PU | US23-G-008-544WTG23-BH06A-PU-11 | 35.5 | B1 | 35.5 |  |  |  | Moist, light grayish brown silty sand |  | 0 | 0 | 66.7 | 25.3 | 8 | 33.3 | 50 | [10 empty] | 0.003 | 0.2746 | 0.1181 | 0.1519 |  |  | 2024-05-20 14:32
544WTG23-BH06a | 37.6 | 14 | PU | US23-G-008-544WTG23-BH06A-PU-14 | 37.7 | B2 | 37.7 |  |  |  | Moist, dark grayish brown silty sand with gravel |  | 0 | 15.9 | 69 | 13.1 | 2 | 15.1 | 100 | [10 empty] | 0.0138 | 0.4452 | 1.0153 | 1.5202 |  |  | 2024-05-20 14:32
544WTG23-BH06a | 38.2 | 15 | PU | US23-G-008-544WTG23-BH06A-PU-15 | 38.2 | B1 | 38.2 |  |  |  | Moist, dark grayish brown clayey sand with gravel |  | 0 | 30 | 39.4 | 24.6 | 6 | 30.6 | 200 | [10 empty] | 0.0059 | 0.0702 | 0.3984 | 1.0584 |  |  | 2024-05-20 14:32
544WTG23-BH06a | 39.9 | 17 | PU | US23-G-008-544WTG23-BH06A-PU-17 | 39.9 | B1 | 39.9 |  |  |  | Moist, dark brownish gray clayey sand |  | 0 | 0.1 | 62.2 | 35.7 | 2 | 37.7 | 10 | [10 empty] | 0.0091 | 0.0507 | 0.0946 | 0.111 |  |  | 2024-05-20 14:32
544WTG23-BH06a | 40.9 | 18 | PU | US23-G-008-544WTG23-BH06A-PU-18 | 41.1 | Q1 | 41.1 |  |  |  | Moist, dark gray clay with sand |  | 0 | 0 | 22.5 | 61.5 | 16 | 77.5 | [12 empty] | 0.006 | 0.0163 | 0.0252 |  |  | 2024-05-20 14:32
544WTG23-BH06a | 41.8 | 19 | PU | US23-G-008-544WTG23-BH06A-PU-19 | 41.8 | B1 | 41.8 |  |  |  | Moist, brownish gray sandy clay |  | 0 | 0.1 | 46.2 | 40.7 | 13 | 53.7 | [12 empty] | 0.0124 | 0.0599 | 0.093 |  |  | 2024-05-20 14:32
544WTG23-BH06a | 42.8 | 20 | PU | US23-G-008-544WTG23-BH06A-PU-20 | 42.8 | B1 | 42.8 |  |  |  | Moist, very dark gray silt |  | 0 | 0 | 3.8 | 70.2 | 26 | 96.2 | [12 empty] | 0.0021 | 0.0084 | 0.0138 |  |  | 2024-05-20 14:32
544WTG23-BH06a | 43.7 | 21 | PU | US23-G-008-544WTG23-BH06A-PU-21 | 43.7 | B1 | 43.7 |  |  |  | Moist, dark gray silt with sand |  | 0 | 0 | 25.6 | 54.4 | 20 | 74.4 | [12 empty] | 0.0046 | 0.0138 | 0.025 |  |  | 2024-05-20 14:32
544WTG23-BH06a | 44.6 | 22 | PU | US23-G-008-544WTG23-BH06A-PU-22 | 44.6 | Q1 | 44.6 |  |  |  | Moist, dark gray silt with sand |  | 0 | 0 | 28.7 | 64.3 | 7 | 71.3 | 20 | [10 empty] | 0.0039 | 0.031 | 0.0504 | 0.0632 |  |  | 2024-05-20 14:32
544WTG23-BH06a | 45.3 | 23 | PU | US23-G-008-544WTG23-BH06A-PU-23 | 45.3 | B1 | 45.3 |  |  |  | Moist, very dark gray clay |  | 0 | 0.1 | 4.2 | 85.7 | 10 | 95.7 | 20 | [10 empty] | 0.0018 | 0.0123 | 0.0284 | 0.036 |  |  | 2024-05-20 14:32
544WTG23-BH06a | 49.4 | 28 | PU | US23-G-008-544WTG23-BH06A-PU-28 | 49.6 | Q1 | 49.6 |  |  |  | Moist, gray silt with sand |  | 0 | 0 | 18 | 66 | 16 | 82 | [12 empty] | 0.0063 | 0.0148 | 0.0229 |  |  | 2024-05-20 14:32
544WTG23-BH07 | 2 | 03 | P | US23-G-008-544WTG23-BH07-P-03 | 2.4 | B2 | 2.4 |  |  |  | Moist, olive gray sand with silt |  | 0 | 0 | 94.7 |  |  | 5.3 | 2 | [10 empty] | 0.1004 | 0.1506 | 0.1896 | 0.2128 |  |  | 2024-05-20 14:32
544WTG23-BH07 | 5 | 06 | P | US23-G-008-544WTG23-BH07-P-06 | 5.6 | B3 | 5.6 |  |  |  | Moist, olive sand |  | 0 | 0 | 96.3 |  |  | 3.7 | 2 | [10 empty] | 0.1812 | 0.2935 | 0.3794 | 0.4351 |  |  | 2024-05-20 14:32
544WTG23-BH07 | 9 | 10 | P | US23-G-008-544WTG23-BH07-P-10 | 9 | B1 | 9 |  |  |  | Moist, olive gray sand with silt |  | 0 | 0 | 94.5 |  |  | 5.5 | 2 | [10 empty] | 0.1515 | 0.205 | 0.2678 | 0.2959 |  |  | 2024-05-20 14:32
544WTG23-BH07 | 10 | 11 | P | US23-G-008-544WTG23-BH07-P-11 | 10.6 | B3 | 10.6 |  |  |  | Moist, olive sand |  | 0 | 0 | 95.5 |  |  | 4.5 | 2 | [10 empty] | 0.1525 | 0.2049 | 0.2703 | 0.3047 |  |  | 2024-05-20 14:32
544WTG23-BH07 | 14 | 15 | P | US23-G-008-544WTG23-BH07-P-15 | 14 | B1 | 14 |  |  |  | Moist, olive silty sand |  | 0 | 0 | 84.5 | 13.5 | 2 | 15.5 | 3 | [10 empty] | 0.0387 | 0.0978 | 0.1204 | 0.1306 |  |  | 2024-05-20 14:32
544WTG23-BH07 | 17 | 18 | P | US23-G-008-544WTG23-BH07-P-18 | 17.3 | B2 | 17.3 |  |  |  | Moist, dark olive gray silty sand |  | 0 | 0 | 69.2 | 24.8 | 6 | 30.8 | 30 | [10 empty] | 0.0042 | 0.0719 | 0.1091 | 0.1208 |  |  | 2024-05-20 14:32
544WTG23-BH07 | 19 | 20 | P | US23-G-008-544WTG23-BH07-P-20 | 19 | IS | 19 |  |  |  | Moist, gray silty sand |  | 0 | 0 | 74.6 | 13.4 | 12 | 25.4 | 20 | [10 empty] | 0.0075 | 0.0803 | 0.1075 | 0.1188 |  |  | 2024-05-20 14:32
544WTG23-BH07 | 20 | 21 | P | US23-G-008-544WTG23-BH07-P-21 | 20.6 | B2 | 20.6 |  |  |  | Moist, dark brownish gray silty sand |  | 0 | 0 | 74.1 | 22.9 | 3 | 25.9 | 10 | [10 empty] | 0.0089 | 0.0816 | 0.1144 | 0.127 |  |  | 2024-05-20 14:32
544WTG23-BH07 | 22 | 23 | P | US23-G-008-544WTG23-BH07-P-23 | 22.4 | B2 | 22.4 |  |  |  | Moist, dark olive gray clayey sand |  | 0 | 0 | 51.8 | 41.2 | 7 | 48.2 | 20 | [10 empty] | 0.0041 | 0.0357 | 0.0779 | 0.0961 |  |  | 2024-05-20 14:32
544WTG23-BH07 | 28 | 29 | P | US23-G-008-544WTG23-BH07-P-29 | 28.3 | B2 | 28.3 |  |  |  | Moist, olive silty sand |  | 0 | 0 | 72.9 | 20.1 | 7 | 27.1 | 50 | [10 empty] | 0.0039 | 0.1103 | 0.1696 | 0.1859 |  |  | 2024-05-20 14:32
544WTG23-BH07 | 31.5 | 34 | PU | US23-G-008-544WTG23-BH07-PU-34 | 31.7 | B2 | 31.7 |  |  |  | Moist, dark gray sand with silt |  | 0 | 0 | 90 |  |  | 10 | 3 | [10 empty] | 0.075 | 0.1663 | 0.199 | 0.2177 |  |  | 2024-05-20 14:32
544WTG23-BH07 | 34.3 | 39 | PU | US23-G-008-544WTG23-BH07-PU-39 | 34.3 | B1 | 34.3 |  |  |  | Moist, olive silty sand |  | 0 | 0 | 86 |  |  | 14 | [12 empty] | 0.1808 | 0.2732 | 0.3236 |  |  | 2024-05-20 14:32
544WTG23-BH07 | 36.9 | 43 | PU | US23-G-008-544WTG23-BH07-PU-43 | 36.9 | B1 | 36.9 |  |  |  | Moist, olive gray sand with silt |  | 0 | 0.1 | 90.1 |  |  | 9.8 | 5 | [10 empty] | 0.0766 | 0.1902 | 0.3052 | 0.3969 |  |  | 2024-05-20 14:32
544WTG23-BH07 | 39.1 | 47 | PU | US23-G-008-544WTG23-BH07-PU-47 | 39.1 | B1 | 39.1 |  |  |  | Moist, olive sand with silt |  | 0 | 0 | 93.6 |  |  | 6.4 | 2 | [10 empty] | 0.1181 | 0.1868 | 0.245 | 0.2875 |  |  | 2024-05-20 14:32
544WTG23-BH07 | 41.2 | 51 | PU | US23-G-008-544WTG23-BH07-PU-51 | 41.2 | B1 | 41.2 |  |  |  | Moist, olive sand |  | 0 | 7.4 | 88.2 |  |  | 4.4 | 4 | [10 empty] | 0.173 | 0.3304 | 0.509 | 0.6335 |  |  | 2024-05-20 14:32
544WTG23-BH07 | 45.3 | 58 | PU | US23-G-008-544WTG23-BH07-PU-58 | 45.3 | IS | 45.3 |  |  |  | Moist, dark gray sand with silt |  | 0 | 0.1 | 94.6 |  |  | 5.3 | 3 | [10 empty] | 0.1534 | 0.2786 | 0.3855 | 0.4537 |  | 1.115 | 2024-05-20 14:32
544WTG23-BH08 | 1 | 01 | P | US23-G-008-544WTG23-BH08-P-01 | 1 | B1 | 1 |  |  |  | Moist, light gray sand |  | 0 | 0.8 | 95.7 |  |  | 3.5 | 2 | [10 empty] | 0.1419 | 0.2111 | 0.2896 | 0.3328 |  | 0.944 | 2024-05-20 14:32
544WTG23-BH08 | 15 | 06 | PU | US23-G-008-544WTG23-BH08-PU-06 | 15 | B1 | 15 |  |  |  | Moist, brownish gray silty sand |  | 0 | 4.7 | 81.8 |  |  | 13.5 | [12 empty] | 0.1735 | 0.2249 | 0.2578 |  |  | 2024-05-20 14:32
544WTG23-BH08 | 19 | 07a | PU | US23-G-008-544WTG23-BH08-PU-07a | 19 | B1 | 19 |  |  |  | Moist, grayish brown sand with silt and gravel |  | 0 | 20.8 | 70.6 |  |  | 8.6 | 8 | [10 empty] | 0.1018 | 0.3323 | 0.6242 | 0.8339 |  |  | 2024-05-20 14:32
544WTG23-BH08 | 25.5 | 11 | PU | US23-G-008-544WTG23-BH08-PU-11 | 25.5 | B1 | 25.5 |  |  |  | Moist, olive silty sand |  | 0 | 0.1 | 87.3 |  |  | 12.6 | [12 empty] | 0.119 | 0.1508 | 0.168 |  |  | 2024-05-20 14:32
544WTG23-BH08 | 29 | 13 | PU | US23-G-008-544WTG23-BH08-PU-13 | 29 | B1 | 29 |  |  |  | Moist, olive gray silty sand |  | 0 | 0.1 | 76 | 18.9 | 5 | 23.9 | 20 | [10 empty] | 0.0078 | 0.0932 | 0.1289 | 0.1452 |  |  | 2024-05-20 14:32
544WTG23-BH08 | 33.5 | 16 | PU | US23-G-008-544WTG23-BH08-PU-16 | 33.5 | Q1 | 33.5 |  |  |  | Moist, olive gray silty sand |  | 0 | 0.1 | 70.2 | 20.7 | 9 | 29.7 | 40 | [10 empty] | 0.0034 | 0.0756 | 0.1171 | 0.1304 |  |  | 2024-05-20 14:32
544WTG23-BH08 | 38.5 | 19 | PU | US23-G-008-544WTG23-BH08-PU-19 | 38.5 | B1 | 38.5 |  |  |  | Moist, olive silty sand |  | 0 | 0 | 60 | 30 | 10 | 40 | 60 | [10 empty] | 0.0018 | 0.0268 | 0.0927 | 0.1106 |  |  | 2024-05-20 14:32
544WTG23-BH08 | 41.5 | 21 | PU | US23-G-008-544WTG23-BH08-PU-21 | 41.5 | Q1 | 41.5 |  |  |  | Moist, olive sandy silt |  | 0 | 0.1 | 31.5 | 61.4 | 7 | 68.4 | [12 empty] | 0.0068 | 0.031 | 0.0588 |  |  | 2024-05-20 14:32
544WTG23-BH08a | 43 | 01 | PU | US23-G-008-544WTG23-BH08a-PU-01 | 43.6 | B1 | 43.6 |  |  |  | Moist, olive sandy silt |  | 0 | 0 | 41.8 | 46.2 | 12 | 58.2 | [12 empty] | 0.0157 | 0.0571 | 0.0779 |  |  | 2024-05-20 14:32
544WTG23-BH08a | 46 | 03 | PU | US23-G-008-544WTG23-BH08a-PU-03 | 46.55 | B1 | 46.55 |  |  |  | Moist, dark greenish gray silt with sand |  | 0 | 0.1 | 23.1 | 46.8 | 30 | 76.8 | [12 empty] | 0.0016 | 0.0108 | 0.0197 |  |  | 2024-05-20 14:32
544WTG23-BH08a | 47.5 | 04 | PU | US23-G-008-544WTG23-BH08a-PU-04 | 47.5 | Q1 | 47.5 |  |  |  | Moist, olive silt with sand |  | 0 | 0 | 23.3 | 62.7 | 14 | 76.7 | [12 empty] | 0.0071 | 0.0269 | 0.0423 |  |  | 2024-05-20 14:32
544WTG23-BH08a | 53 | 06 | PU | US23-G-008-544WTG23-BH08a-PU-06 | 53 | B1 | 53 |  |  |  | Moist, dark gray sand |  | 0 | 0 | 95.1 |  |  | 4.9 | 2 | [10 empty] | 0.2519 | 0.4013 | 0.5155 | 0.5754 |  |  | 2024-05-20 14:32
544WTG23-BH08a | 61 | 08 | PU | US23-G-008-544WTG23-BH08a-PU-08 | 61 | B1 | 61 |  |  |  | Moist, greenish black silty sand |  | 0 | 0 | 87.6 |  |  | 12.4 | [12 empty] | 0.2793 | 0.4272 | 0.5112 |  |  | 2024-05-20 14:32
544WTG23-BH08a | 83 | 14 | PU | US23-G-008-544WTG23-BH08a-PU-14 | 83 | B1 | 83 |  |  |  | Moist, olive sand with silt |  | 0 | 0 | 92.9 |  |  | 7.1 | 5 | [10 empty] | 0.1368 | 0.3871 | 0.5521 | 0.6424 |  |  | 2024-05-20 14:32
544WTG23-BH08a | 87 | 15 | PU | US23-G-008-544WTG23-BH08a-PU-15 | 87 | B1 | 87 |  |  |  | Moist, olive sand with silt |  | 0 | 0 | 90.3 |  |  | 9.7 | 6 | [10 empty] | 0.0778 | 0.2549 | 0.3647 | 0.4374 |  |  | 2024-05-20 14:32
544WTG23-BH09 | 2 | 03 | P | US23-G-008-544WTG23-BH09-P-03 | 2.2 | B1 | 2.2 |  |  |  | Moist, dark gray silty clay with sand |  | 0 | 0 | 16.8 | 65.2 | 18 | 83.2 | [12 empty] | 0.0079 | 0.0241 | 0.0353 |  |  | 2024-05-20 14:32
544WTG23-BH09 | 3.6 | 05 | PU | US23-G-008-544WTG23-BH09-PU-05 | 3.9 | B2 | 3.9 |  |  |  | Moist,dark olive brown sand with silt |  | 0 | 0 | 94.3 |  |  | 5.7 | 3 | [10 empty] | 0.1551 | 0.2736 | 0.03538 | 0.4023 |  |  | 2024-05-20 14:32
544WTG23-BH09 | 5.1 | 07 | PU | US23-G-008-544WTG23-BH09-PU-07 | 5.4 | B2 | 5.4 |  |  |  | Moist, dark grayish brown sand with silt |  | 0 | 0 | 90.2 |  |  | 9.8 | 4 | [10 empty] | 0.0786 | 0.1847 | 0.2455 | 0.2907 |  |  | 2024-05-20 14:32
544WTG23-BH09 | 9.1 | 13 | PU | US23-G-008-544WTG23-BH09-PU-13 | 9.1 | B1 | 9.1 |  |  |  | Moist, olive brown sand with silt |  | 0 | 4.6 | 86.9 |  |  | 8.5 | 4 | [10 empty] | 0.0944 | 0.2361 | 0.3293 | 0.3837 |  |  | 2024-05-20 14:32
544WTG23-BH09 | 12.9 | 20 | PU | US23-G-008-544WTG23-BH09-PU-20 | 12.9 | B1 | 12.9 |  |  |  | Moist, olive brown sand |  | 0 | 0.6 | 94.7 |  |  | 4.7 | 2 | [10 empty] | 0.1256 | 0.1878 | 0.246 | 0.3009 |  |  | 2024-05-20 14:32
544WTG23-BH09 | 19.7 | 29 | PU | US23-G-008-544WTG23-BH09-PU-29 | 19.7 | B1 | 19.7 |  |  |  | Moist, dark gray gravel with sand |  | 0 | 75.6 | 23.6 |  |  | 0.8 | 3 | [10 empty] | 2.48212 | 5.2116 | 7.2398 | 8.5331 |  |  | 2024-05-20 14:32
544WTG23-BH09 | 24.5 | 34 | PU | US23-G-008-544WTG23-BH09-PU-34 | 24.5 | B1 | 24.5 |  |  |  | Moist, very dark grayish green silty sand |  | 0 | 9.2 | 73.6 | 14.2 | 3 | 17.2 | 80 | [10 empty] | 0.0112 | 0.4084 | 0.7033 | 0.9178 |  |  | 2024-05-20 14:32
544WTG23-BH09 | 26.4 | 37 | PU | US23-G-008-544WTG23-BH09-PU-37 | 26.9 | B2 | 26.9 |  |  |  | Moist, dark gray sand with silt |  | 0 | 0 | 92.6 |  |  | 7.4 | 3 | [10 empty] | 0.1451 | 0.2984 | 0.4025 | 0.4869 |  |  | 2024-05-20 14:32
544WTG23-BH09 | 30.2 | 42 | PU | US23-G-008-544WTG23-BH09-PU-42 | 30.2 | B1 | 30.2 |  |  |  | Moist, greenish black sand with silt |  | 0 | 0 | 89.7 |  |  | 10.3 | 7 | [10 empty] | 0.0633 | 0.289 | 0.3834 | 0.4575 |  |  | 2024-05-20 14:32
544WTG23-BH09 | 31.8 | 44 | PU | US23-G-008-544WTG23-BH09-PU-44 | 31.8 | B1 | 31.8 |  |  |  | Moist, dark brownish gray silty sand |  | 0 | 0.6 | 83.6 | 10.8 | 5 | 15.8 | 40 | [10 empty] | 0.0131 | 0.2764 | 0.4445 | 0.5416 |  |  | 2024-05-20 14:32
544WTG23-BH09 | 41.1 | 51 | PU | US23-G-008-544WTG23-BH09-PU-51 | 41.1 | B1 | 41.1 |  |  |  | Moist, gray sand |  | 0 | 0 | 96.3 |  |  | 3.7 | 2 | [10 empty] | 0.154 | 0.1934 | 0.243 | 0.2771 |  |  | 2024-05-20 14:32
544WTG23-BH09 | 56.9 | 59 | PU | US23-G-008-544WTG23-BH09-PU-59 | 56.9 | B1 | 56.9 |  |  |  | Moist, very dark gray silty sand |  | 0 | 0.1 | 84.7 | 11.2 | 4 | 15.2 | 30 | [10 empty] | 0.133 | 0.2547 | 0.3398 | 0.3925 |  |  | 2024-05-20 14:32
544WTG23-BH09 | 64.2 | 63 | PU | US23-G-008-544WTG23-BH09-PU-63 | 64.2 | B1 | 64.2 |  |  |  | Moist, greenish black sand with silt |  | 0 | 0 | 89.1 |  |  | 10.9 | 10 | [10 empty] | 0.0638 | 0.3227 | 0.5812 | 0.7209 |  |  | 2024-05-20 14:32
544WTG23-BH09 | 72.7 | 66 | PU | US23-G-008-544WTG23-BH09-PU-66 | 73.1 | B2 | 73.1 |  |  |  | Moist, very dark brown sandy silt |  | 0 | 4.1 | 43.5 | 38.4 | 14 | 52.4 | [12 empty] | 0.0098 | 0.0431 | 0.2584 |  |  | 2024-05-20 14:32
544WTG23-BH09a | 85 | 03 | PU | US23-G-008-544WTG23-BH09a-PU-03 | 85 | B1 | 85 |  |  |  | Moist, dark olive brown silty sand |  | 0 | 11.3 | 67.5 | 21.2 | 0 | 21.2 | 30 | [10 empty] | 0.0181 | 0.1704 | 0.3904 | 0.5338 |  |  | 2024-05-20 14:32
544WTG23-BH09a | 89 | 04 | PU | US23-G-008-544WTG23-BH09a-PU-04 | 89 | B1 | 89 |  |  |  | Moist, olive sand with silt, gravel, and organics |  | 0 | 29.4 | 62.9 |  |  | 7.7 | 20 | [10 empty] | 0.113 | 0.3543 | 0.7428 | 1.9621 |  |  | 2024-05-20 14:32
544WTG23-BH10 | 0 | 01 | P | US23-G-008-544WTG23-BH10-P-01 | 0 | B1 | 0 |  |  |  | Moist, gray sand |  | 0 | 0 | 97.1 |  |  | 2.9 | 2 | [10 empty] | 0.167 | 0.2648 | 0.3342 | 0.3753 |  |  | 2024-05-20 14:32
544WTG23-BH10 | 5.5 | 07A | P | US23-G-008-544WTG23-BH10-P-07A | 5.5 | B1 | 5.5 |  |  |  | Moist, brownish gray sand with silt |  | 0 | 0 | 94.9 |  |  | 5.1 | 2 | [10 empty] | 0.1162 | 0.1749 | 0.2261 | 0.2598 |  |  | 2024-05-20 14:32
544WTG23-BH10a | 6.5 | 01 | P | US23-G-008-544WTG23-BH10a-P-01 | 7.1 | B3 | 7.1 |  |  |  | Moist, olive silty sand |  | 0 | 0 | 79 | 21 | 0 | 21 | 8 | [10 empty] | 0.0446 | 0.1084 | 0.1962 | 0.3621 |  |  | 2024-05-20 14:32
544WTG23-BH10a | 8.5 | 03 | P | US23-G-008-544WTG23-BH10a-P-03 | 8.9 | B2 | 8.9 |  |  |  | Moist, grayish brown sand |  | 0 | 0 | 98.8 |  |  | 1.2 | 2 | [10 empty] | 0.2553 | 0.3273 | 0.4196 | 0.4911 |  |  | 2024-05-20 14:32
544WTG23-BH10a | 10.5 | 05 | P | US23-G-008-544WTG23-BH10a-P-05 | 10.5 | B1 | 10.5 |  |  |  | Moist, grayish brown sand with silt |  | 0 | 0 | 94.6 |  |  | 5.4 | 2 | [10 empty] | 0.1348 | 0.2097 | 0.2806 | 0.3142 |  | 1.038 | 2024-05-20 14:32
544WTG23-BH10a | 13.5 | 08 | P | US23-G-008-544WTG23-BH10a-P-08 | 13.5 | IS | 13.5 |  |  |  | Moist, yellowish brown sand |  | 0 | 0 | 95.6 |  |  | 4.4 | 3 | [10 empty] | 0.1392 | 0.2578 | 0.324 | 0.3632 |  | 1.315 | 2024-05-20 14:32
544WTG23-BH10a | 18 | 15 | PU | US23-G-008-544WTG23-BH10a-PU-15 | 18 | B1 | 18 |  |  |  | Moist, dark grayish brown sand with silt |  | 0 | 12.2 | 82.8 |  |  | 5 | 5 | [10 empty] | 0.1951 | 0.5077 | 0.7343 | 0.9225 |  |  | 2024-05-20 14:32
544WTG23-BH10a | 18 | 15 | PU | US23-G-008-544WTG23-BH10a-PU-15 | 18.15 | B2 | 18.15 |  |  |  | Moist, dark grayish brown sand with silt |  | 0 | 12.2 | 82.8 |  |  | 5 | 5 | [10 empty] | 0.1951 | 0.5077 | 0.7343 | 0.9225 |  | 1.432 | 2024-05-20 14:32
544WTG23-BH10a | 19 | 17 | PU | US23-G-008-544WTG23-BH10a-PU-17 | 19.3 | B2 | 19.3 |  |  |  | Moist, olive gray clay with sand |  | 0 | 0 | 31.1 | 54.9 | 24 | 78.9 | [12 empty] | 0.0031 | 0.0093 | 0.0156 |  |  | 2024-05-20 14:32
544WTG23-BH10a | 22.5 | 21 | PU | US23-G-008-544WTG23-BH10a-PU-21 | 22.7 | B2 | 22.7 |  |  |  | Moist, olive gray silty sand |  | 0 | 0 | 79 | 15 | 6 | 21 | 90 | [10 empty] | 0.004 | 0.163 | 0.2855 | 0.3619 |  |  | 2024-05-20 14:32
544WTG23-BH10a | 27 | 26 | PU | US23-G-008-544WTG23-BH10a-PU-26 | 27 | B1 | 27 |  |  |  | Moist, dark gray silty sand |  | 0 | 0 | 73.5 | 18.5 | 8 | 26.5 | 100 | [10 empty] | 0.0038 | 0.1621 | 0.4509 | 0.5689 |  |  | 2024-05-20 14:32
544WTG23-BH10a | 29.8 | 31 | PU | US23-G-008-544WTG23-BH10a-PU-31 | 29.8 | B1 | 29.8 |  |  |  | Moist, olive silty sand |  | 0 | 0 | 85.9 |  |  | 14.1 | [12 empty] | 0.1794 | 0.284 | 0.3322 |  |  | 2024-05-20 14:32
544WTG23-BH10a | 33 | 38 | PU | US23-G-008-544WTG23-BH10a-PU-38 | 33 | B1 | 33 |  |  |  | Moist, olive sand with silt |  | 0 | 0 | 88.7 |  |  | 11.3 | 4 | [10 empty] | 0.0884 | 0.1948 | 0.2894 | 0.3445 |  |  | 2024-05-20 14:32
544WTG23-BH10a | 35.4 | 41 | PU | US23-G-008-544WTG23-BH10a-PU-41 | 35.4 | B1 | 35.4 |  |  |  | Moist, olive silty sand |  | 0 | 0 | 84.8 | 11.2 | 4 | 15.2 | 30 | [10 empty] | 0.0162 | 0.2056 | 0.3499 | 0.4414 |  |  | 2024-05-20 14:32
544WTG23-BH10a | 36.4 | 42 | PU | US23-G-008-544WTG23-BH10a-PU-42 | 36.7 | B2 | 36.7 |  |  |  | Moist, dark gray sand with silt |  | 0 | 0 | 88.4 |  |  | 11.6 | 6 | [10 empty] | 0.0968 | 0.2693 | 0.4528 | 0.55 |  | 1.362 | 2024-05-20 14:32
544WTG23-BH10a | 38.1 | 44 | PU | US23-G-008-544WTG23-BH10a-PU-44 | 38.4 | B2 | 38.4 |  |  |  | Moist, olive silt with sand |  | 0 | 0 | 18.2 | 61.8 | 20 | 81.8 | [12 empty] | 0.0047 | 0.0138 | 0.0213 |  |  | 2024-05-20 14:32
544WTG23-BH10a | 42.1 | 51 | PU | US23-G-008-544WTG23-BH10a-PU-51 | 42.3 | B2 | 42.3 |  |  |  | Moist, olive sandy silt |  | 0 | 0 | 35.7 | 56.3 | 8 | 64.3 | 20 | [10 empty] | 0.0027 | 0.0221 | 0.0466 | 0.0649 |  |  | 2024-05-20 14:32
544WTG23-BH10a | 46.8 | 60 | PU | US23-G-008-544WTG23-BH10a-PU-60 | 46.8 | B1 | 46.8 |  |  |  | Moist, olive gray silty sand |  | 0 | 0 | 77.2 | 19.8 | 3 | 22.8 | 20 | [10 empty] | 0.0078 | 0.0883 | 0.1195 | 0.1321 |  |  | 2024-05-20 14:32
544WTG23-BH10a | 49.2 | 64 | PU | US23-G-008-544WTG23-BH10a-PU-64 | 49.5 | B2 | 49.5 |  |  |  | Moist, olive gray silt with sand |  | 0 | 0 | 27.8 | 53.2 | 19 | 72.2 | [12 empty] | 0.0091 | 0.0251 | 0.043 |  |  | 2024-05-20 14:32
544WTG23-BH11 | 2.5 | 04 | P | US23-G-008-544WTG23-BH11-P-04 | 2.5 | B1 | 2.5 |  |  |  | Moist, olive gray sand with silt |  | 0 | 0 | 92.3 |  |  | 7.7 | 2 | [10 empty] | 0.1079 | 0.1671 | 0.2037 | 0.2249 |  |  | 2024-05-20 14:32
544WTG23-BH11 | 4.5 | 06 | P | US23-G-008-544WTG23-BH11-P-06 | 4.9 | B2 | 4.9 |  |  |  | Moist, gray sand with silt |  | 0 | 0 | 89.9 |  |  | 10.1 | 3 | [10 empty] | 0.0718 | 0.1673 | 0.1954 | 0.2111 |  |  | 2024-05-20 14:32
544WTG23-BH11 | 7.5 | 09 | P | US23-G-008-544WTG23-BH11-P-09 | 7.6 | B2 | 7.6 |  |  |  | Moist, gray sandy silt |  | 0 | 0 | 34.9 | 54.1 | 11 | 65.1 | 40 | [10 empty] | 0.0015 | 0.0108 | 0.0346 | 0.0599 |  |  | 2024-05-20 14:32
544WTG23-BH11 | 8.5 | 10 | P | US23-G-008-544WTG23-BH11-P-10 | 8.5 | IS | 8.5 |  |  |  | Moist, gray silt with sand |  | 0 | 0 | 17 | 43 | 40 | 83 | [13 empty] | 0.0034 | 0.0068 |  |  | 2024-05-20 14:32
544WTG23-BH11 | 10.5 | 12 | P | US23-G-008-544WTG23-BH11-P-12 | 10.5 | B1 | 10.5 |  |  |  | Moist, dark gray clay |  | 0 | 0 | 5.9 | 48.1 | 46 | 94.1 | [13 empty] | 0.0033 | 0.0078 |  |  | 2024-05-20 14:32
544WTG23-BH11 | 14 | 16 | P | US23-G-008-544WTG23-BH11-P-16 | 14 | B1 | 14 |  |  |  | Moist, very dark brownish gray sand with silt |  | 0 | 1.1 | 93.4 |  |  | 5.5 | 3 | [10 empty] | 0.1168 | 0.1812 | 0.2401 | 0.2989 |  |  | 2024-05-20 14:32
544WTG23-BH11 | 15.5 | 19 | PU | US23-G-008-544WTG23-BH11-PU-19 | 15.7 | B1 | 15.7 |  |  |  | Moist, olive gray silty sand |  | 0 | 0 | 53.5 | 43.5 | 3 | 46.5 | 20 | [10 empty] | 0.005 | 0.0264 | 0.0818 | 0.1051 |  |  | 2024-05-20 14:32
544WTG23-BH11a | 20 | 03 | PU | US23-G-008-544WTG23-BH11a-PU-03 | 20 | Q1 | 20 |  |  |  | Moist, dark brownish gray silt |  | 0 | 0 | 14.3 | 70.7 | 15 | 85.7 | [12 empty] | 0.0054 | 0.015 | 0.0231 |  |  | 2024-05-20 14:32
544WTG23-BH11a | 21.5 | 04 | PU | US23-G-008-544WTG23-BH11a-PU-04 | 21.5 | B1 | 21.5 |  |  |  | Moist, dark gray silt with sand |  | 0 | 0.1 | 17.6 | 69.3 | 13 | 82.3 | [12 empty] | 0.0063 | 0.0168 | 0.0254 |  |  | 2024-05-20 14:32
544WTG23-BH11a | 26 | 07 | PU | US23-G-008-544WTG23-BH11a-PU-07 | 26 | Q1 | 26 |  |  |  | Moist, dark gray silt with sand |  | 0 | 0 | 19.3 | 71.7 | 9 | 80.7 | 10 | [10 empty] | 0.002 | 0.0071 | 0.0186 | 0.0238 |  |  | 2024-05-20 14:32
544WTG23-BH11a | 29 | 09 | PU | US23-G-008-544WTG23-BH11a-PU-09 | 29 | B1 | 29 |  |  |  | Moist, very dark brownish gray silty sand |  | 0 | 1.2 | 72.8 | 16 | 10 | 26 | 100 | [10 empty] | 0.0021 | 0.1303 | 0.1948 | 0.2244 |  |  | 2024-05-20 14:32
544WTG23-BH11a | 30.5 | 10 | PU | US23-G-008-544WTG23-BH11a-PU-10 | 30.5 | IS | 30.5 |  |  |  | Moist, light gray sandy clay |  | 0 | 0 | 34.5 | 56.5 | 9 | 65.5 | 30 | [10 empty] | 0.0022 | 0.0142 | 0.0483 | 0.067 |  | 1.368 | 2024-05-20 14:32
544WTG23-BH11a | 32 | 11 | PU | US23-G-008-544WTG23-BH11a-PU-11 | 32.4 | B1 | 32.4 |  |  |  | Moist, dark gray silt |  | 0 | 0 | 6.6 | 73.4 | 20 | 93.4 | [12 empty] | 0.0039 | 0.0115 | 0.0174 |  |  | 2024-05-20 14:32
544WTG23-BH11a | 35 | 13 | PU | US23-G-008-544WTG23-BH11a-PU-13 | 35 | Q1 | 35 |  |  |  | Moist, light gray sandy silt |  | 0 | 0 | 34.5 | 57.5 | 8 | 65.5 | 30 | [10 empty] | 0.0022 | 0.0142 | 0.0483 | 0.067 |  |  | 2024-05-20 14:32
544WTG23-BH11a | 38 | 15 | PU | US23-G-008-544WTG23-BH11a-PU-15 | 38.2 | B1 | 38.2 |  |  |  | Moist, dark gray sandy silt |  | 0 | 0.1 | 38.6 | 48.3 | 13 | 61.3 | [12 empty] | 0.0112 | 0.0379 | 0.0711 |  |  | 2024-05-20 14:32
544WTG23-BH11a | 44 | 19 | PU | US23-G-008-544WTG23-BH11a-PU-19 | 44 | IS | 44 |  |  |  | Moist, gray silt |  | 0 | 0 | 14.4 | 72.6 | 13 | 85.6 | [12 empty] | 0.0069 | 0.0199 | 0.0266 |  |  | 2024-05-20 14:32
544WTG23-BH11a | 48.5 | 22 | PU | US23-G-008-544WTG23-BH11a-PU-22 | 48.9 | B1 | 48.9 |  |  |  | Moist, dark brownish gray sandy silt |  | 0 | 0 | 35.4 | 44.6 | 20 | 64.6 | [12 empty] | 0.0048 | 0.0151 | 0.0269 |  |  | 2024-05-20 14:32

## LLPL
PointID | SAMP_Depth | SAMP_REF | SAMP_TYPE | SAMP_ID | SPEC_Depth | SPEC_REF | Depth | SPEC_DESC | Soil type | SPEC_PREP | LLPL_LL | LLPL_PL | LLPL_PI | Non-Plastic | Organic | LLPL_425 | LLPL_K0 | LLPL_PREP | LLPL_STAB | LLPL_STYP | LLPL_REM | LLPL_METH | LLPL_LAB | LLPL_CRED | TEST_STAT | FILE_FSET | Unit
544WTG23-BH01 | 9.2 | 11 | P | US23-G-008-544WTG23-BH01-P-11 | 9.7 | B2 | 9.7 | Moist, dark gray silty clayey sand | sand | Wet Method | 21 | 17 | 4 | 0 | 0 | 87 |  | Wet Method |  |  |  | ASTM D4318 | GTX
544WTG23-BH01 | 10.2 | 12 | P | US23-G-008-544WTG23-BH01-P-12 | 10.5 | B2 | 10.5 | Moist, dark grayish brown silt with sand | silt | Wet Method | 52 | 31 | 21 | 0 | 0 | 97 |  | Wet Method |  |  |  | ASTM D4318 | GTX
544WTG23-BH01a | 11.2 | 02 | PU | US23-G-008-544WTG23-BH01A-PU-02 | 11.4 | B2 | 11.4 | Moist, dark gray silty gravel with sand | avel | Wet Method | 53 | 40 | 13 | 0 | 0 | 46 |  | Wet Method |  |  |  | ASTM D4318 | GTX
544WTG23-BH01a | 14 | 06 | P | US23-G-008-544WTG23-BH01A-P-06 | 14 | B1 | 14 | Moist, dark brownish gray silty sand with gravel | sand | Wet Method |  |  |  | 0 | 0 | 28 |  | Wet Method |  |  | NP | ASTM D4318 | GTX
544WTG23-BH01a | 18.6 | 13 | PU | US23-G-008-544WTG23-BH01A-PU-13 | 18.8 | B2 | 18.8 | Moist, dark gray sandy silt | silt | Wet Method | 56 | 40 | 16 | 0 | 0 | 99 |  | Wet Method |  |  |  | ASTM D4318 | GTX
544WTG23-BH01a | 25.4 | 22 | PU | US23-G-008-544WTG23-BH01A-PU-22 | 25.4 | IS | 25.4 | Wet, dark gray clay | clay | Wet Method | 48 | 23 | 25 | 0 | 0 |  |  | Wet Method |  |  |  | ASTM D4318 | GTX
544WTG23-BH01a | 26.9 | 24 | PU | US23-G-008-544WTG23-BH01A-PU-24 | 27.2 | B2 | 27.2 | Moist, dark gray sandy silt | silt | Wet Method | 47 | 36 | 11 | 0 | 0 | 99 |  | Wet Method |  |  |  | ASTM D4318 | GTX
544WTG23-BH01a | 29.2 | 27 | PU | US23-G-008-544WTG23-BH01A-PU-27 | 29.4 | B1 | 29.4 | Moist, dark brownish gray silty sand | sand | Wet Method | 42 | 29 | 13 | 0 | 0 | 99 |  | Wet Method |  |  |  | ASTM D4318 | GTX
544WTG23-BH01a | 34.2 | 33 | PU | US23-G-008-544WTG23-BH01A-PU-33 | 34.2 | B1 | 34.2 | Moist, dark brownish gray silt with sand | silt | Wet Method | 48 | 34 | 14 | 0 | 0 | 99 |  | Wet Method |  |  |  | ASTM D4318 | GTX
544WTG23-BH01a | 41.8 | 46 | PU | US23-G-008-544WTG23-BH01A-PU-46 | 41.8 | B1 | 41.8 | Moist, dark grayish brown silty sand | sand | Wet Method | 52 | 29 | 23 | 0 | 0 | 93 |  | Wet Method |  |  |  | ASTM D4318 | GTX
544WTG23-BH01a | 44.2 | 49 | PU | US23-G-008-544WTG23-BH01A-PU-49 | 44.5 | B2 | 44.5 | Moist, dark grayish brown silt with sand | silt | Wet Method | 60 | 38 | 22 | 0 | 0 | 98 |  | Wet Method |  |  |  | ASTM D4318 | GTX
544WTG23-BH01a | 46.1 | 51 | PU | US23-G-008-544WTG23-BH01A-PU-51 | 46.1 | B1 | 46.1 | Moist, dark gray silty sand | sand | Wet Method | 55 | 32 | 23 | 0 | 0 | 76 |  | Wet Method |  |  |  | ASTM D4318 | GTX
544WTG23-BH02 | 11 | 12 | P | US23-G-008-544WTG23-BH02-P-12 | 11 | IS | 11 | Moist, dark gray silty sand | sand | Wet Method |  |  |  | 0 | 0 | 63 |  | Wet Method |  |  |  | ASTM D4318 | GTX
544WTG23-BH02 | 14 | 15 | PU | US23-G-008-544WTG23-BH02-PU-15 | 14.4 | Q1 | 14.4 | Moist, very dark gray silt | silt | Wet Method | 57 | 41 | 16 | 0 | 0 |  |  | Wet Method |  |  |  | ASTM D4318 | GTX
544WTG23-BH02 | 16 | 17 | PU | US23-G-008-544WTG23-BH02-PU-17 | 16 | IS | 16 | Moist, gray silt | silt | Wet Method |  |  |  | 0 | 0 |  |  | Wet Method |  |  | NP | ASTM D4318 | GTX
544WTG23-BH02 | 20 | 21 | PU | US23-G-008-544WTG23-BH02-PU-21 | 20.6 | Q1 | 20.6 | Moist, grayish brown silt | silt | Wet Method | 62 | 45 | 17 | 0 | 0 |  |  | Wet Method |  |  |  | ASTM D4318 | GTX
544WTG23-BH02 | 22 | 23 | PU | US23-G-008-544WTG23-BH02-PU-23 | 22.2 | Q1 | 22.2 | Moist, gray silt | silt | Wet Method | 69 | 49 | 20 | 0 | 0 |  |  | Wet Method |  |  |  | ASTM D4318 | GTX
544WTG23-BH02 | 23 | 24 | PU | US23-G-008-544WTG23-BH02-PU-24 | 23 | IS | 23 | Moist, gray silt | silt | Wet Method | 96 | 52 | 44 | 0 | 0 |  |  | Wet Method |  |  |  | ASTM D4318 | GTX
544WTG23-BH02 | 25 | 26 | PU | US23-G-008-544WTG23-BH02-PU-26 | 25.2 | Q1 | 25.2 | Moist, gray silt | silt | Wet Method | 65 | 44 | 21 | 0 | 0 |  |  | Wet Method |  |  |  | ASTM D4318 | GTX
544WTG23-BH02 | 26 | 27 | PU | US23-G-008-544WTG23-BH02-PU-27 | 26.1 | Q1 | 26.1 | Moist, very dark brown sandy clay | clay | Wet Method | 67 | 40 | 27 | 0 | 0 |  |  | Wet Method |  |  |  | ASTM D4318 | GTX
544WTG23-BH02 | 27 | 28 | PU | US23-G-008-544WTG23-BH02-PU-28 | 27.2 | Q1 | 27.2 | Moist, dark gray silt | silt | Wet Method | 56 | 32 | 24 | 0 | 0 |  |  | Wet Method |  |  |  | ASTM D4318 | GTX
544WTG23-BH02 | 29 | 30 | PU | US23-G-008-544WTG23-BH02-PU-30 | 29 | IS | 29 | Moist, green silty sand | sand | Wet Method | 39 | 30 | 9 | 0 | 0 |  |  | Wet Method |  |  |  | ASTM D4318 | GTX
544WTG23-BH02 | 30 | 31 | PU | US23-G-008-544WTG23-BH02-PU-31 | 30.05 | Q1 | 30.05 | Moist, black sand with silt | sand | Wet Method |  |  |  | 0 | 0 |  |  | Wet Method |  |  |  | ASTM D4318 | GTX
544WTG23-BH02 | 46.2 | 57 | PU | US23-G-008-544WTG23-BH02-PU-57 | 46.2 | IS | 46.2 | Moist, black silt with gravel | silt | Wet Method | 89 | 74 | 15 | 0 | 0 |  |  | Wet Method |  |  |  | ASTM D4318 | GTX
544WTG23-BH04 | 9.3 | 15 | PU | US23-G-008-544WTG23-BH04-PU-15 | 9.6 | Q2 | 9.6 | Moist, dark gray silt | silt | Wet Method | 31 | 24 | 7 | 0 | 0 |  |  | Wet Method |  |  |  | ASTM D4318 | GTX
544WTG23-BH04 | 12 | 19 | PU | US23-G-008-544WTG23-BH04-PU-19 | 12.4 | B2 | 12.4 | Moist, grayish brown clay | clay | Wet Method | 45 | 27 | 18 | 0 | 0 |  |  | Wet Method |  |  |  | ASTM D4318 | GTX
544WTG23-BH04 | 13 | 20 | PU | US23-G-008-544WTG23-BH04-PU-20 | 13 | IS | 13 | Moist, gray silt | silt | Wet Method |  |  |  | 0 | 0 |  |  | Wet Method |  |  | NP | ASTM D4318 | GTX
544WTG23-BH04 | 14 | 21 | PU | US23-G-008-544WTG23-BH04-PU-21 | 14.3 | B2 | 14.3 | Moist, gray sand with silt | sand | Wet Method | 37 | 29 | 8 | 0 | 0 |  |  | Wet Method |  |  |  | ASTM D4318 | GTX
544WTG23-BH04 | 16.7 | 24 | PU | US23-G-008-544WTG23-BH04-PU-24 | 16.7 | B1 | 16.7 | Moist, dark gray silt with sand | silt | Wet Method | 48 | 36 | 12 | 0 | 0 | 100 |  | Wet Method |  |  |  | ASTM D4318 | GTX
544WTG23-BH04 | 20.3 | 28 | PU | US23-G-008-544WTG23-BH04-PU-28 | 20.55 | B2 | 20.55 | Moist, dark gray sand with silt | sand | Wet Method | 47 | 34 | 13 | 0 | 0 |  |  | Wet Method |  |  |  | ASTM D4318 | GTX
544WTG23-BH04 | 24.3 | 33 | PU | US23-G-008-544WTG23-BH04-PU-33 | 24.3 | B1 | 24.3 | Moist, dark gray sandy silt | silt | Wet Method | 34 | 33 | 1 | 0 | 0 |  |  | Wet Method |  |  |  | ASTM D4318 | GTX
544WTG23-BH04 | 25.3 | 34 | PU | US23-G-008-544WTG23-BH04-PU-34 | 25.3 | IS | 25.3 | Moist, dark gray clayey sand | sand | Wet Method | 37 | 24 | 13 | 0 | 0 | 100 |  | Wet Method |  |  |  | ASTM D4318 | GTX
544WTG23-BH04 | 30.7 | 41 | PU | US23-G-008-544WTG23-BH04-PU-41 | 30.7 | IS | 30.7 | Moist, dark gray sandy clay | clay | Wet Method | 43 | 21 | 22 | 0 | 0 | 99 |  | Wet Method |  |  |  | ASTM D4318 | GTX
544WTG23-BH04 | 38.3 | 52 | PU | US23-G-008-544WTG23-BH04-PU-52 | 38.9 | B2 | 38.9 | Moist, dark gray silty sand | sand | Wet Method | 45 | 33 | 12 | 0 | 0 |  |  | Wet Method |  |  |  | ASTM D4318 | GTX
544WTG23-BH04 | 39.3 | 53 | PU | US23-G-008-544WTG23-BH04-PU-53 | 39.9 | B2 | 39.9 | Moist, dark brownish gray silt | silt | Wet Method | 56 | 42 | 14 | 0 | 0 | 100 |  | Wet Method |  |  |  | ASTM D4318 | GTX
544WTG23-BH04 | 42.4 | 57 | PU | US23-G-008-544WTG23-BH04-PU-57 | 42.5 | Q1 | 42.5 | Moist, dark gray silt with sand | silt | Wet Method | 50 | 38 | 12 | 0 | 0 |  |  | Wet Method |  |  |  | ASTM D4318 | GTX
544WTG23-BH04 | 46.1 | 62 | PU | US23-G-008-544WTG23-BH04-PU-62 | 46.1 | B1 | 46.1 | Moist, dark brownish gray sandy silt | silt | Wet Method | 51 | 38 | 13 | 0 | 0 | 99 |  | Wet Method |  |  |  | ASTM D4318 | GTX
544WTG23-BH04 | 49.5 | 67 | PU | US23-G-008-544WTG23-BH04-PU-67 | 49.5 | B1 | 49.5 | Moist, dark grayish brown silt | silt | Wet Method | 73 | 52 | 21 | 0 | 0 | 100 |  | Wet Method |  |  |  | ASTM D4318 | GTX
544WTG23-BH05 | 2 | 03 | P | US23-G-008-544WTG23-BH05-P-03 | 2 | IS | 2 | Moist, gray sandy silty clay | clay | Wet Method | 27 | 21 | 6 | 0 | 0 | 99 |  | Wet Method |  |  |  | ASTM D4318 | GTX
544WTG23-BH05 | 3 | 04 | P | US23-G-008-544WTG23-BH05-P-04 | 3 | B1 | 3 | Moist, dark gray silt with sand | silt | Wet Method | 28 | 20 | 8 | 0 | 0 | 98 |  | Wet Method |  |  |  | ASTM D4318 | GTX
544WTG23-BH05b | 24.7 | 10 | PU | US23-G-008-544WTG23-BH05b-PU-10 | 24.7 | B1 | 24.7 | Moist, olive clay | clay | Wet Method | 30 | 19 | 11 | 0 | 0 | 100 |  | Wet Method |  |  |  | ASTM D4318 | GTX
544WTG23-BH05b | 28.2 | 14 | PU | US23-G-008-544WTG23-BH05b-PU-14 | 28.4 | B1 | 28.4 | Moist, olive sandy clay | clay | Wet Method | 34 | 23 | 11 | 0 | 0 | 100 |  | Wet Method |  |  |  | ASTM D4318 | GTX
544WTG23-BH05b | 31.2 | 17 | PU | US23-G-008-544WTG23-BH05b-PU-17 | 31.4 | Q2 | 31.4 | Moist, olive clay | clay | Wet Method | 47 | 30 | 17 | 0 | 0 |  |  | Wet Method |  |  |  | ASTM D4318 | GTX
544WTG23-BH05b | 42.9 | 35 | PU | US23-G-008-544WTG23-BH05b-PU-35 | 42.9 | B1 | 42.9 | Moist, dark brown silt with gravel | silt | Wet Method | 89 | 46 | 43 | 0 | 0 | 45 |  | Wet Method |  |  |  | ASTM D4318 | GTX
544WTG23-BH05b | 49 | 44 | PU | US23-G-008-544WTG23-BH05b-PU-44 | 49 | B1 | 49 | Moist, brownish gray clay with sand | clay | Wet Method | 66 | 50 | 16 | 0 | 0 | 97 |  | Wet Method |  |  |  | ASTM D4318 | GTX
544WTG23-BH06 | 22.5 | 31 | PU | US23-G-008-544WTG23-BH06-PU-31 | 22.5 | B1 | 22.5 | Moist, dark olive gray silt | silt | Wet Method | 45 | 39 | 6 | 0 | 0 |  |  | Wet Method |  |  |  | ASTM D4318 | GTX
544WTG23-BH06 | 23.5 | 32 | PU | US23-G-008-544WTG23-BH06-PU-32 | 23.9 | B2 | 23.9 | Moist, gray clay | clay | Wet Method | 48 | 24 | 24 | 0 | 0 | 100 |  | Wet Method |  |  |  | ASTM D4318 | GTX
544WTG23-BH06 | 25.5 | 34 | PU | US23-G-008-544WTG23-BH06-PU-34 | 25.9 | B2 | 25.9 | Moist, dark gray clay | clay | Wet Method | 53 | 29 | 24 | 0 | 0 |  |  | Wet Method |  |  |  | ASTM D4318 | GTX
544WTG23-BH06 | 27.5 | 36 | PU | US23-G-008-544WTG23-BH06-PU-36 | 27.5 | B1 | 27.5 | Moist, dark gray clay | clay | Wet Method | 57 | 27 | 30 | 0 | 0 | 100 |  | Wet Method |  |  |  | ASTM D4318 | GTX
544WTG23-BH06a | 28 | 02 | PU | US23-G-008-544WTG23-BH06A-PU-02 | 28 | B1 | 28 | Moist, gray clay | clay | Wet Method | 51 | 27 | 24 | 0 | 0 | 100 |  | Wet Method |  |  |  | ASTM D4318 | GTX
544WTG23-BH06a | 29 | 03 | PU | US23-G-008-544WTG23-BH06A-PU-03 | 29 | B1 | 29 | Moist, dark gray clay | clay | Wet Method | 60 | 29 | 31 | 0 | 0 | 99 |  | Wet Method |  |  |  | ASTM D4318 | GTX
544WTG23-BH06a | 31 | 05 | PU | US23-G-008-544WTG23-BH06A-PU-05 | 31 | B1 | 31 | Moist, dark gray clay | clay | Wet Method | 74 | 42 | 32 | 0 | 0 | 96 |  | Wet Method |  |  |  | ASTM D4318 | GTX
544WTG23-BH06a | 38.2 | 15 | PU | US23-G-008-544WTG23-BH06A-PU-15 | 38.2 | B1 | 38.2 | Moist, dark grayish brown clayey sand with gravel | sand | Wet Method | 39 | 23 | 16 | 0 | 0 | 51 |  | Wet Method |  |  |  | ASTM D4318 | GTX
544WTG23-BH06a | 39.9 | 17 | PU | US23-G-008-544WTG23-BH06A-PU-17 | 40.1 | Q1 | 40.1 | Moist, dark brownish gray clayey sand | sand | Wet Method | 47 | 23 | 24 | 0 | 0 | 99 |  | Wet Method |  |  |  | ASTM D4318 | GTX
544WTG23-BH06a | 40.9 | 18 | PU | US23-G-008-544WTG23-BH06A-PU-18 | 41.1 | Q1 | 41.1 | Moist, dark gray clay with sand | clay | Wet Method | 57 | 25 | 32 | 0 | 0 | 100 |  | Wet Method |  |  |  | ASTM D4318 | GTX
544WTG23-BH06a | 41.8 | 19 | PU | US23-G-008-544WTG23-BH06A-PU-19 | 42 | Q1 | 42 | Moist, brownish gray sandy clay | clay | Wet Method | 57 | 29 | 28 | 0 | 0 | 99 |  | Wet Method |  |  |  | ASTM D4318 | GTX
544WTG23-BH06a | 42.8 | 20 | PU | US23-G-008-544WTG23-BH06A-PU-20 | 43 | Q1 | 43 | Moist, very dark gray silt | silt | Wet Method | 61 | 32 | 29 | 0 | 0 | 100 |  | Wet Method |  |  |  | ASTM D4318 | GTX
544WTG23-BH06a | 43.7 | 21 | PU | US23-G-008-544WTG23-BH06A-PU-21 | 43.95 | Q1 | 43.95 | Moist, very dark gray silt | silt | Wet Method | 59 | 34 | 25 | 0 | 0 | 100 |  | Wet Method |  |  |  | ASTM D4318 | GTX
544WTG23-BH06a | 44.6 | 22 | PU | US23-G-008-544WTG23-BH06A-PU-22 | 44.6 | Q1 | 44.6 | Moist, dark gray silt | silt | Wet Method | 50 | 30 | 20 | 0 | 0 | 99 |  | Wet Method |  |  |  | ASTM D4318 | GTX
544WTG23-BH06a | 45.3 | 23 | PU | US23-G-008-544WTG23-BH06A-PU-23 | 45.5 | Q1 | 45.5 | Moist, very dark gray clay | clay | Wet Method | 76 | 34 | 42 | 0 | 0 | 100 |  | Wet Method |  |  |  | ASTM D4318 | GTX
544WTG23-BH06a | 49.4 | 28 | PU | US23-G-008-544WTG23-BH06A-PU-28 | 49.6 | Q1 | 49.6 | Moist, gray silt with sand | silt | Wet Method | 78 | 49 | 29 | 0 | 0 | 99 |  | Wet Method |  |  |  | ASTM D4318 | GTX
544WTG23-BH07 | 22 | 23 | P | US23-G-008-544WTG23-BH07-P-23 | 22.4 | B2 | 22.4 | Moist, dark olive gray clayey sand | sand | Wet Method | 27 | 19 | 8 | 0 | 0 | 100 |  | Wet Method |  |  |  | ASTM D4318 | GTX
544WTG23-BH08 | 7 | 03 | P | US23-G-008-544WTG23-BH08-P-03 | 7 | IS | 7 | Moist, gray silt | silt | Wet Method | 37 | 30 | 7 | 0 | 0 |  |  | Wet Method |  |  |  | ASTM D4318 | GTX
544WTG23-BH08 | 29 | 13 | PU | US23-G-008-544WTG23-BH08-PU-13 | 29 | B1 | 29 | Moist, olive gray silty sand | sand | Wet Method |  |  |  | 0 | 0 |  |  | Wet Method |  |  | NP | ASTM D4318 | GTX
544WTG23-BH08 | 32 | 15 | PU | US23-G-008-544WTG23-BH08-PU-15 | 32 | IS | 32 | Moist, dark gray silt | silt | Wet Method |  |  |  | 0 | 0 |  |  | Wet Method |  |  | NP | ASTM D4318 | GTX
544WTG23-BH08 | 37 | 18 | PU | US23-G-008-544WTG23-BH08-PU-18 | 37.1 | Q1 | 37.1 | Moist, dark olive gray silty sand | sand | Wet Method |  |  |  | 0 | 0 |  |  | Wet Method |  |  | NP | ASTM D4318 | GTX
544WTG23-BH08 | 40 | 20 | PU | US23-G-008-544WTG23-BH08-PU-20 | 40 | IS | 40 | Moist, gray silt | silt | Wet Method |  |  |  | 0 | 0 |  |  | Wet Method |  |  | NP | ASTM D4318 | GTX
544WTG23-BH08 | 41.5 | 21 | PU | US23-G-008-544WTG23-BH08-PU-21 | 41.5 | Q1 | 41.5 | Moist, very dark olive gray sandy silt | silt | Wet Method | 49 | 37 | 12 | 0 | 0 |  |  | Wet Method |  |  |  | ASTM D4318 | GTX
544WTG23-BH08a | 43 | 01 | PU | US23-G-008-544WTG23-BH08a-PU-01 | 43.2 | Q2 | 43.2 | Moist, very dark grayish olive silt | silt | Wet Method | 38 | 22 | 16 | 0 | 0 |  |  | Wet Method |  |  |  | ASTM D4318 | GTX
544WTG23-BH08a | 44.5 | 02 | PU | US23-G-008-544WTG23-BH08a-PU-02 | 44.9 | Q2 | 44.9 | Moist, dark gray silt | silt | Wet Method | 50 | 35 | 15 | 0 | 0 |  |  | Wet Method |  |  |  | ASTM D4318 | GTX
544WTG23-BH08a | 46 | 03 | PU | US23-G-008-544WTG23-BH08a-PU-03 | 46.15 | Q2 | 46.15 | Moist, gray silt | silt | Wet Method | 43 | 29 | 14 | 0 | 0 |  |  | Wet Method |  |  |  | ASTM D4318 | GTX
544WTG23-BH08a | 47.5 | 04 | PU | US23-G-008-544WTG23-BH08a-PU-04 | 47.7 | Q2 | 47.7 | Moist, gray silt | silt | Wet Method | 39 | 28 | 11 | 0 | 0 |  |  | Wet Method |  |  |  | ASTM D4318 | GTX
544WTG23-BH09 | 2 | 03 | P | US23-G-008-544WTG23-BH09-P-03 | 2.2 | B1 | 2.2 | Moist, dark gray silty clay | clay | Wet Method | 29 | 22 | 7 | 0 | 0 |  |  | Wet Method |  |  |  | ASTM D4318 | GTX
544WTG23-BH09 | 26.4 | 37 | PU | US23-G-008-544WTG23-BH09-PU-37 | 26.9 | B2 | 26.9 | Moist, dark gray sand | sand | Wet Method |  |  |  | 0 | 0 |  |  | Wet Method |  |  | NP | ASTM D4318 | GTX
544WTG23-BH09 | 31.8 | 44 | PU | US23-G-008-544WTG23-BH09-PU-44 | 31.8 | B1 | 31.8 | Moist, dark brownish gray sand with silt | sand | Wet Method |  |  |  | 0 | 0 |  |  | Wet Method |  |  | NP | ASTM D4318 | GTX
544WTG23-BH09 | 72.7 | 66 | PU | US23-G-008-544WTG23-BH09-PU-66 | 73.1 | B2 | 73.1 | Moist, very dark brown sandy silt | silt | Wet Method | 68 | 44 | 24 | 0 | 0 | 77 |  | Wet Method |  |  |  | ASTM D4318 | GTX
544WTG23-BH10a | 19 | 17 | PU | US23-G-008-544WTG23-BH10a-PU-17 | 19.3 | B2 | 19.3 | Moist, olive gray clay with sand | clay | Wet Method | 41 | 21 | 20 | 0 | 0 | 95 |  | Wet Method |  |  |  | ASTM D4318 | GTX
544WTG23-BH10a | 23.5 | 22 | PU | US23-G-008-544WTG23-BH10a-PU-22 | 23.9 | B2 | 23.9 | Wet, dark gray silt | silt | Wet Method | 70 | 37 | 33 | 0 | 0 |  |  | Wet Method |  |  |  | ASTM D4318 | GTX
544WTG23-BH10a | 27 | 26 | PU | US23-G-008-544WTG23-BH10a-PU-26 | 27 | B1 | 27 | Moist, dark gray sand | sand | Wet Method |  |  |  | 0 | 0 |  |  | Wet Method |  |  |  | ASTM D4318 | GTX
544WTG23-BH10a | 38.1 | 44 | PU | US23-G-008-544WTG23-BH10a-PU-44 | 38.4 | B2 | 38.4 | Moist, olive silt | silt | Wet Method | 74 | 55 | 19 | 0 | 0 |  |  | Wet Method |  |  |  | ASTM D4318 | GTX
544WTG23-BH10a | 46.8 | 60 | PU | US23-G-008-544WTG23-BH10a-PU-60 | 46.8 | B1 | 46.8 | Moist, olive gray silty sand | sand | Wet Method |  |  |  | 0 | 0 | 99 |  | Wet Method |  |  | NP | ASTM D4318 | GTX
544WTG23-BH10a | 49.2 | 64 | PU | US23-G-008-544WTG23-BH10a-PU-64 | 49.5 | B2 | 49.5 | Moist, olive gray silt with sand | silt | Wet Method | 56 | 37 | 19 | 0 | 0 | 98 |  | Wet Method |  |  |  | ASTM D4318 | GTX
544WTG23-BH11 | 6.5 | 08 | P | US23-G-008-544WTG23-BH11-P-08 | 6.5 | B1 | 6.5 | Moist, gray silty clay | clay | Wet Method | 24 | 19 | 5 | 0 | 0 |  |  | Wet Method |  |  |  | ASTM D4318 | GTX
544WTG23-BH11 | 7.5 | 09 | P | US23-G-008-544WTG23-BH11-P-09 | 7.6 | B2 | 7.6 | Moist, gray silt | silt | Wet Method | 33 | 20 | 13 | 0 | 0 |  |  | Wet Method |  |  |  | ASTM D4318 | GTX
544WTG23-BH11 | 8.5 | 10 | P | US23-G-008-544WTG23-BH11-P-10 | 8.5 | IS | 8.5 | Moist, gray silt with sand | silt | Wet Method | 50 | 32 | 18 | 0 | 0 | 99 |  | Wet Method |  |  |  | ASTM D4318 | GTX
544WTG23-BH11 | 15.5 | 19 | PU | US23-G-008-544WTG23-BH11-PU-19 | 15.7 | B1 | 15.7 | Moist, olive gray silt | silt | Wet Method | 44 | 35 | 9 | 0 | 0 |  |  | Wet Method |  |  |  | ASTM D4318 | GTX
544WTG23-BH11a | 20 | 03 | PU | US23-G-008-544WTG23-BH11a-PU-03 | 20.2 | B1 | 20.2 | Moist, dark brownish gray silty sand | sand | Wet Method | 54 | 38 | 16 | 0 | 0 | 100 |  | Wet Method |  |  |  | ASTM D4318 | GTX
544WTG23-BH11a | 26 | 07 | PU | US23-G-008-544WTG23-BH11a-PU-07 | 26 | Q1 | 26 | Moist, very dark brown clay with sand | clay | Wet Method | 69 | 46 | 23 | 0 | 0 |  |  | Wet Method |  |  |  | ASTM D4318 | GTX
544WTG23-BH11a | 29 | 09 | PU | US23-G-008-544WTG23-BH11a-PU-09 | 29.2 | Q1 | 29.2 | Moist, dark olive gray silt | silt | Wet Method | 49 | 31 | 18 | 0 | 0 |  |  | Wet Method |  |  |  | ASTM D4318 | GTX
544WTG23-BH11a | 30.5 | 10 | PU | US23-G-008-544WTG23-BH11a-PU-10 | 30.5 | IS | 30.5 | Moist, light gray sandy silt | silt | Wet Method | 61 | 19 | 42 | 0 | 0 | 98 |  | Wet Method |  |  |  | ASTM D4318 | GTX
544WTG23-BH11a | 33.5 | 12 | PU | US23-G-008-544WTG23-BH11a-PU-12 | 33.8 | Q2 | 33.8 | Moist, dark brown silt | silt | Wet Method |  |  |  | 0 | 0 |  |  | Wet Method |  |  | NP | ASTM D4318 | GTX
544WTG23-BH11a | 36.5 | 14 | PU | US23-G-008-544WTG23-BH11a-PU-14 | 36.5 | IS | 36.5 | Moist, dark gray silt | silt | Wet Method | 83 | 60 | 23 | 0 | 0 |  |  | Wet Method |  |  |  | ASTM D4318 | GTX
544WTG23-BH11a | 44 | 19 | PU | US23-G-008-544WTG23-BH11a-PU-19 | 44 | IS | 44 | Moist, gray silt | silt | Wet Method |  |  |  | 0 | 0 | 99 |  | Wet Method |  |  | NP | ASTM D4318 | GTX
544WTG23-BH11a | 48.5 | 22 | PU | US23-G-008-544WTG23-BH11a-PU-22 | 48.9 | B1 | 48.9 | Moist, dark brownish gray sandy silt | silt | Wet Method | 75 | 55 | 20 | 0 | 0 | 86 |  | Wet Method |  |  |  | ASTM D4318 | GTX
544WTG23-BH11a | 49.5 | 23 | PU | US23-G-008-544WTG23-BH11a-PU-23 | 49.9 | Q2 | 49.9 | Moist, very dark gray sandy clay | clay | Wet Method | 110 | 79 | 31 | 0 | 0 |  |  | Wet Method |  |  |  | ASTM D4318 | GTX